## Sheet1
20004.453 | 0.36936 | -0.04152
15829.126 | 0.37724 | -0.0191
12516.703 | 0.38369 | -0.00419
9909.4424 | 0.39121 | 0.00959
7835.48 | 0.3994 | 0.02065
6217.2461 | 0.40564 | 0.03134
4905.291 | 0.41417 | 0.03965
3881.2737 | 0.42397 | 0.04836
3070.9827 | 0.4341 | 0.05498
2430.7778 | 0.4421 | 0.06258
1923.1537 | 0.45276 | 0.07066
1522.4358 | 0.46481 | 0.0755
1203.8446 | 0.47673 | 0.08253
952.86591 | 0.48903 | 0.08698
754.27557 | 0.50254 | 0.09538
596.71857 | 0.51639 | 0.10149
471.96338 | 0.53353 | 0.10881
373.20856 | 0.54827 | 0.11522
295.47278 | 0.56594 | 0.12333
233.87738 | 0.58485 | 0.13076
185.05922 | 0.60568 | 0.13797
146.35823 | 0.62555 | 0.14505
115.77804 | 0.64607 | 0.15312
91.6721 | 0.66984 | 0.16257
72.51701 | 0.69429 | 0.17291
57.36816 | 0.71938 | 0.18072
45.3629 | 0.74835 | 0.18983
35.93134 | 0.77939 | 0.20138
28.40909 | 0.81578 | 0.21017
22.48202 | 0.85218 | 0.2175
17.79613 | 0.89434 | 0.21937
14.06813 | 0.93624 | 0.21553
11.1448 | 0.97911 | 0.20695
8.81772 | 1.01379 | 0.19225
6.97545 | 1.04643 | 0.17347
5.5173 | 1.07555 | 0.15915
4.36941 | 1.09308 | 0.14167
3.45686 | 1.10821 | 0.12502
2.73547 | 1.12118 | 0.10718
2.16054 | 1.13532 | 0.09243
1.70952 | 1.14927 | 0.08362
1.35352 | 1.16225 | 0.08308
1.07079 | 1.16703 | 0.08579
0.84734 | 1.16572 | 0.08882
0.67072 | 1.16281 | 0.08779
0.53067 | 1.15938 | 0.07921
0.41976 | 1.16382 | 0.06524
0.33183 | 1.18092 | 0.05161
0.26261 | 1.21482 | 0.04801
0.20791 | 1.2565 | 0.06736
0.16452 | 1.29113 | 0.11468
0.13007 | 1.29654 | 0.18505
0.10309 | 1.26023 | 0.25307
0.08153 | 1.19016 | 0.28787
0.06443 | 1.11859 | 0.27984
0.05102 | 1.07104 | 0.18819
0.04042 | 1.11621 | 0.04847
0.03192 | 1.30011 | -0.08235
0.02528 | 1.63759 | -0.09854
0.01999 | 2.06314 | 0.12436