## Sheet1
20004.453 | 0.3701 | -0.04124
15829.126 | 0.37694 | -0.0223
12516.703 | 0.38356 | -0.00531
9909.4424 | 0.39132 | 0.00819
7835.48 | 0.39853 | 0.01993
6217.2461 | 0.40456 | 0.0309
4905.291 | 0.41407 | 0.03851
3881.2737 | 0.42342 | 0.04754
3070.9827 | 0.43343 | 0.05401
2430.7778 | 0.44126 | 0.0609
1923.1537 | 0.45259 | 0.06718
1522.4358 | 0.46271 | 0.07451
1203.8446 | 0.47485 | 0.08206
952.86591 | 0.48848 | 0.08581
754.27557 | 0.50107 | 0.09287
596.71857 | 0.51501 | 0.09858
471.96338 | 0.52903 | 0.10599
373.20856 | 0.54569 | 0.11258
295.47278 | 0.56282 | 0.11831
233.87738 | 0.57834 | 0.12621
185.05922 | 0.59788 | 0.13305
146.35823 | 0.61858 | 0.14137
115.77804 | 0.6406 | 0.14769
91.6721 | 0.66275 | 0.15744
72.51701 | 0.68424 | 0.16533
57.36816 | 0.71219 | 0.17324
45.3629 | 0.7373 | 0.18628
35.93134 | 0.76794 | 0.19517
28.40909 | 0.8035 | 0.20177
22.48202 | 0.8399 | 0.20919
17.79613 | 0.88065 | 0.21181
14.06813 | 0.92186 | 0.20679
11.1448 | 0.95937 | 0.19604
8.81772 | 0.99473 | 0.18101
6.97545 | 1.02644 | 0.16808
5.5173 | 1.04803 | 0.14865
4.36941 | 1.06595 | 0.13102
3.45686 | 1.08225 | 0.11275
2.73547 | 1.09923 | 0.10013
2.16054 | 1.11229 | 0.09325
1.70952 | 1.11783 | 0.091
1.35352 | 1.1204 | 0.08597
1.07079 | 1.1201 | 0.07768
0.84734 | 1.12357 | 0.06737
0.67072 | 1.1335 | 0.05885
0.53067 | 1.15067 | 0.05133
0.41976 | 1.17534 | 0.05627
0.33183 | 1.19819 | 0.07818
0.26261 | 1.20806 | 0.11375
0.20791 | 1.19566 | 0.15132
0.16452 | 1.16303 | 0.17496
0.13007 | 1.12319 | 0.16882
0.10309 | 1.09919 | 0.12937
0.08153 | 1.11921 | 0.06678
0.06443 | 1.1931 | 0.01376
0.05102 | 1.34955 | 0.00013
0.04042 | 1.55215 | 0.09629
0.03192 | 1.71041 | 0.33975
0.02528 | 1.72451 | 0.69645
0.01999 | 1.50052 | 1.06519