## Sheet1
20004.453 | 0.36488 | -0.04071
15829.126 | 0.37298 | -0.02051
12516.703 | 0.37937 | -0.0046
9909.4424 | 0.38664 | 0.01018
7835.48 | 0.39283 | 0.02046
6217.2461 | 0.40188 | 0.03058
4905.291 | 0.41063 | 0.04064
3881.2737 | 0.42035 | 0.04821
3070.9827 | 0.42818 | 0.05607
2430.7778 | 0.43758 | 0.06346
1923.1537 | 0.44955 | 0.06965
1522.4358 | 0.4609 | 0.07589
1203.8446 | 0.47121 | 0.0829
952.86591 | 0.48607 | 0.08902
754.27557 | 0.4983 | 0.09506
596.71857 | 0.51406 | 0.10296
471.96338 | 0.52793 | 0.11052
373.20856 | 0.54392 | 0.11739
295.47278 | 0.5624 | 0.12368
233.87738 | 0.58206 | 0.13075
185.05922 | 0.60172 | 0.13822
146.35823 | 0.62205 | 0.14613
115.77804 | 0.64486 | 0.15457
91.6721 | 0.66756 | 0.16369
72.51701 | 0.69026 | 0.17061
57.36816 | 0.71962 | 0.18023
45.3629 | 0.74764 | 0.1907
35.93134 | 0.77792 | 0.20216
28.40909 | 0.81376 | 0.20931
22.48202 | 0.85172 | 0.21483
17.79613 | 0.89191 | 0.21641
14.06813 | 0.93585 | 0.2123
11.1448 | 0.97387 | 0.20359
8.81772 | 1.01067 | 0.18684
6.97545 | 1.04328 | 0.17298
5.5173 | 1.06513 | 0.15321
4.36941 | 1.08408 | 0.13431
3.45686 | 1.1025 | 0.11594
2.73547 | 1.11938 | 0.10337
2.16054 | 1.13237 | 0.09727
1.70952 | 1.1382 | 0.09269
1.35352 | 1.13922 | 0.08779
1.07079 | 1.1405 | 0.07941
0.84734 | 1.14484 | 0.06916
0.67072 | 1.15471 | 0.05947
0.53067 | 1.17279 | 0.05256
0.41976 | 1.19731 | 0.0584
0.33183 | 1.21894 | 0.08067
0.26261 | 1.227 | 0.11579
0.20791 | 1.21345 | 0.15232
0.16452 | 1.18124 | 0.17262
0.13007 | 1.1427 | 0.16369
0.10309 | 1.12283 | 0.12249
0.08153 | 1.14772 | 0.06128
0.06443 | 1.22385 | 0.0139
0.05102 | 1.38317 | 0.00707
0.04042 | 1.57766 | 0.11454
0.03192 | 1.72075 | 0.36158
0.02528 | 1.71396 | 0.70956
0.01999 | 1.47418 | 1.05434