## Sheet1
20004.453 | 0.36507 | -0.03991
15829.126 | 0.37192 | -0.0204
12516.703 | 0.37867 | -0.00486
9909.4424 | 0.38551 | 0.00886
7835.48 | 0.39332 | 0.02037
6217.2461 | 0.40121 | 0.03187
4905.291 | 0.40972 | 0.04018
3881.2737 | 0.41822 | 0.04884
3070.9827 | 0.42811 | 0.05628
2430.7778 | 0.4364 | 0.06292
1923.1537 | 0.44769 | 0.07125
1522.4358 | 0.45907 | 0.07674
1203.8446 | 0.47129 | 0.08257
952.86591 | 0.48275 | 0.09013
754.27557 | 0.49755 | 0.09641
596.71857 | 0.5123 | 0.10426
471.96338 | 0.52851 | 0.10969
373.20856 | 0.54474 | 0.11692
295.47278 | 0.56096 | 0.12354
233.87738 | 0.58018 | 0.1325
185.05922 | 0.60076 | 0.13808
146.35823 | 0.62263 | 0.14667
115.77804 | 0.64312 | 0.156
91.6721 | 0.66715 | 0.16297
72.51701 | 0.69059 | 0.17234
57.36816 | 0.71746 | 0.18067
45.3629 | 0.74564 | 0.19077
35.93134 | 0.7801 | 0.20126
28.40909 | 0.81285 | 0.20921
22.48202 | 0.85237 | 0.21593
17.79613 | 0.89354 | 0.21564
14.06813 | 0.93484 | 0.21017
11.1448 | 0.97396 | 0.20178
8.81772 | 1.00911 | 0.18523
6.97545 | 1.0412 | 0.16753
5.5173 | 1.06486 | 0.15348
4.36941 | 1.08128 | 0.13604
3.45686 | 1.09686 | 0.11764
2.73547 | 1.1119 | 0.10124
2.16054 | 1.12709 | 0.08884
1.70952 | 1.13963 | 0.08583
1.35352 | 1.14579 | 0.08623
1.07079 | 1.14634 | 0.08628
0.84734 | 1.14341 | 0.082
0.67072 | 1.14328 | 0.07444
0.53067 | 1.14912 | 0.06257
0.41976 | 1.16539 | 0.05153
0.33183 | 1.19307 | 0.05007
0.26261 | 1.22694 | 0.06693
0.20791 | 1.25219 | 0.10679
0.16452 | 1.25396 | 0.16193
0.13007 | 1.22188 | 0.21226
0.10309 | 1.16543 | 0.23218
0.08153 | 1.10959 | 0.20627
0.06443 | 1.08706 | 0.14827
0.05102 | 1.13558 | 0.04388
0.04042 | 1.29616 | -0.04112
0.03192 | 1.55684 | -0.02305
0.02528 | 1.85569 | 0.18171
0.01999 | 2.06129 | 0.61724