## Sheet1
20004.453 | 0.39866 | -0.04198
15829.126 | 0.40368 | -0.02275
12516.703 | 0.41006 | -0.00606
9909.4424 | 0.41727 | 0.00719
7835.48 | 0.42377 | 0.01923
6217.2461 | 0.43148 | 0.02941
4905.291 | 0.44 | 0.03854
3881.2737 | 0.4501 | 0.04547
3070.9827 | 0.45798 | 0.05329
2430.7778 | 0.46698 | 0.05993
1923.1537 | 0.47743 | 0.06559
1522.4358 | 0.48822 | 0.07196
1203.8446 | 0.50001 | 0.08085
952.86591 | 0.51171 | 0.08457
754.27557 | 0.52476 | 0.09066
596.71857 | 0.53857 | 0.09773
471.96338 | 0.55126 | 0.1036
373.20856 | 0.56918 | 0.10938
295.47278 | 0.58617 | 0.11691
233.87738 | 0.6026 | 0.12327
185.05922 | 0.62191 | 0.12995
146.35823 | 0.64017 | 0.13788
115.77804 | 0.66124 | 0.14684
91.6721 | 0.68206 | 0.15393
72.51701 | 0.7043 | 0.16438
57.36816 | 0.72793 | 0.17492
45.3629 | 0.75442 | 0.186
35.93134 | 0.78186 | 0.19792
28.40909 | 0.81456 | 0.21038
22.48202 | 0.85169 | 0.22127
17.79613 | 0.89266 | 0.23063
14.06813 | 0.93677 | 0.23676
11.1448 | 0.98401 | 0.2321
8.81772 | 1.02948 | 0.22539
6.97545 | 1.06918 | 0.20696
5.5173 | 1.10201 | 0.18613
4.36941 | 1.13396 | 0.16583
3.45686 | 1.15805 | 0.14923
2.73547 | 1.17135 | 0.13404
2.16054 | 1.18197 | 0.11692
1.70952 | 1.19116 | 0.10036
1.35352 | 1.20246 | 0.08608
1.07079 | 1.215 | 0.07622
0.84734 | 1.22904 | 0.0734
0.67072 | 1.24018 | 0.07826
0.53067 | 1.2452 | 0.08848
0.41976 | 1.24236 | 0.09839
0.33183 | 1.23655 | 0.10135
0.26261 | 1.23348 | 0.09852
0.20791 | 1.2391 | 0.09319
0.16452 | 1.25492 | 0.09094
0.13007 | 1.28139 | 0.09899
0.10309 | 1.3142 | 0.12172
0.08153 | 1.34514 | 0.16296
0.06443 | 1.36626 | 0.21587
0.05102 | 1.36973 | 0.27551
0.04042 | 1.36261 | 0.32036
0.03192 | 1.36654 | 0.34849
0.02528 | 1.39366 | 0.3683
0.01999 | 1.44465 | 0.39131