## Sheet1
20004.453 | 0.39536 | -0.04336
15829.126 | 0.402 | -0.02176
12516.703 | 0.40788 | -0.00537
9909.4424 | 0.41374 | 0.00803
7835.48 | 0.42199 | 0.02031
6217.2461 | 0.42996 | 0.02893
4905.291 | 0.43769 | 0.03889
3881.2737 | 0.4469 | 0.04523
3070.9827 | 0.45714 | 0.05306
2430.7778 | 0.4637 | 0.05998
1923.1537 | 0.47598 | 0.06565
1522.4358 | 0.486 | 0.07338
1203.8446 | 0.49731 | 0.07902
952.86591 | 0.51063 | 0.08235
754.27557 | 0.52332 | 0.09055
596.71857 | 0.5356 | 0.09609
471.96338 | 0.54987 | 0.10261
373.20856 | 0.56566 | 0.10926
295.47278 | 0.58194 | 0.11714
233.87738 | 0.6006 | 0.12309
185.05922 | 0.61986 | 0.1294
146.35823 | 0.636 | 0.13789
115.77804 | 0.6565 | 0.14655
91.6721 | 0.67782 | 0.15429
72.51701 | 0.69961 | 0.16335
57.36816 | 0.72304 | 0.1721
45.3629 | 0.75077 | 0.1836
35.93134 | 0.77766 | 0.19436
28.40909 | 0.80903 | 0.20847
22.48202 | 0.84584 | 0.22033
17.79613 | 0.88831 | 0.23059
14.06813 | 0.93316 | 0.23126
11.1448 | 0.97711 | 0.22962
8.81772 | 1.02162 | 0.21814
6.97545 | 1.06498 | 0.2032
5.5173 | 1.09481 | 0.18655
4.36941 | 1.12159 | 0.16442
3.45686 | 1.14288 | 0.14206
2.73547 | 1.1621 | 0.12169
2.16054 | 1.17911 | 0.10946
1.70952 | 1.19114 | 0.10124
1.35352 | 1.19616 | 0.0962
1.07079 | 1.19824 | 0.09122
0.84734 | 1.19905 | 0.08255
0.67072 | 1.2031 | 0.07517
0.53067 | 1.21188 | 0.06632
0.41976 | 1.22707 | 0.06267
0.33183 | 1.24666 | 0.06813
0.26261 | 1.26506 | 0.08614
0.20791 | 1.27417 | 0.11296
0.16452 | 1.26994 | 0.14083
0.13007 | 1.25936 | 0.16041
0.10309 | 1.2518 | 0.16947
0.08153 | 1.25728 | 0.17257
0.06443 | 1.27865 | 0.18131
0.05102 | 1.3143 | 0.19538
0.04042 | 1.36683 | 0.22379
0.03192 | 1.43231 | 0.27766
0.02528 | 1.49262 | 0.36016
0.01999 | 1.53178 | 0.45754