## Sheet1
20004.453 | 0.39151 | -0.04227
15829.126 | 0.39785 | -0.02231
12516.703 | 0.40213 | -0.00575
9909.4424 | 0.40832 | 0.007
7835.48 | 0.41612 | 0.02018
6217.2461 | 0.42341 | 0.02931
4905.291 | 0.43183 | 0.03913
3881.2737 | 0.44029 | 0.04604
3070.9827 | 0.45117 | 0.0521
2430.7778 | 0.45924 | 0.06183
1923.1537 | 0.46953 | 0.06696
1522.4358 | 0.48082 | 0.0717
1203.8446 | 0.49225 | 0.07831
952.86591 | 0.50362 | 0.08531
754.27557 | 0.51796 | 0.09138
596.71857 | 0.52928 | 0.09851
471.96338 | 0.54721 | 0.10377
373.20856 | 0.5616 | 0.11117
295.47278 | 0.57901 | 0.11759
233.87738 | 0.59492 | 0.12596
185.05922 | 0.61339 | 0.13264
146.35823 | 0.63353 | 0.13965
115.77804 | 0.65516 | 0.14591
91.6721 | 0.6751 | 0.15474
72.51701 | 0.6976 | 0.16512
57.36816 | 0.72236 | 0.17514
45.3629 | 0.74955 | 0.18724
35.93134 | 0.77662 | 0.19648
28.40909 | 0.81123 | 0.20829
22.48202 | 0.84872 | 0.21966
17.79613 | 0.88929 | 0.22663
14.06813 | 0.9327 | 0.22991
11.1448 | 0.97759 | 0.22458
8.81772 | 1.0217 | 0.21471
6.97545 | 1.0569 | 0.19524
5.5173 | 1.08801 | 0.17664
4.36941 | 1.11597 | 0.15417
3.45686 | 1.14002 | 0.13825
2.73547 | 1.15342 | 0.12483
2.16054 | 1.16208 | 0.11134
1.70952 | 1.16923 | 0.09667
1.35352 | 1.17793 | 0.08355
1.07079 | 1.18724 | 0.07294
0.84734 | 1.20086 | 0.06742
0.67072 | 1.21378 | 0.06899
0.53067 | 1.22433 | 0.07895
0.41976 | 1.22596 | 0.09268
0.33183 | 1.22101 | 0.10292
0.26261 | 1.21401 | 0.10653
0.20791 | 1.21382 | 0.10267
0.16452 | 1.22209 | 0.09917
0.13007 | 1.24207 | 0.1008
0.10309 | 1.27239 | 0.11319
0.08153 | 1.30891 | 0.14361
0.06443 | 1.33962 | 0.18902
0.05102 | 1.36036 | 0.25232
0.04042 | 1.36313 | 0.31381
0.03192 | 1.3601 | 0.35752
0.02528 | 1.37261 | 0.3847
0.01999 | 1.41035 | 0.40686