## Sheet1
20004.453 | 0.41566 | -0.04189
15829.126 | 0.4232 | -0.02156
12516.703 | 0.43018 | -0.00626
9909.4424 | 0.43769 | 0.00737
7835.48 | 0.44448 | 0.01822
6217.2461 | 0.45163 | 0.02901
4905.291 | 0.45945 | 0.03595
3881.2737 | 0.46734 | 0.04492
3070.9827 | 0.47568 | 0.053
2430.7778 | 0.48622 | 0.05858
1923.1537 | 0.49527 | 0.06382
1522.4358 | 0.50528 | 0.07094
1203.8446 | 0.51673 | 0.07726
952.86591 | 0.52801 | 0.08178
754.27557 | 0.54092 | 0.08788
596.71857 | 0.5569 | 0.09377
471.96338 | 0.56909 | 0.10204
373.20856 | 0.58513 | 0.10726
295.47278 | 0.59952 | 0.11421
233.87738 | 0.61733 | 0.12214
185.05922 | 0.63512 | 0.12803
146.35823 | 0.65442 | 0.13566
115.77804 | 0.67541 | 0.1433
91.6721 | 0.69536 | 0.15145
72.51701 | 0.71703 | 0.16044
57.36816 | 0.73794 | 0.1708
45.3629 | 0.76186 | 0.18142
35.93134 | 0.78696 | 0.19512
28.40909 | 0.81636 | 0.21006
22.48202 | 0.85119 | 0.22621
17.79613 | 0.89256 | 0.23972
14.06813 | 0.93675 | 0.25211
11.1448 | 0.98705 | 0.25892
8.81772 | 1.03729 | 0.25597
6.97545 | 1.08808 | 0.24507
5.5173 | 1.13306 | 0.23608
4.36941 | 1.17036 | 0.21165
3.45686 | 1.20246 | 0.18891
2.73547 | 1.22834 | 0.16335
2.16054 | 1.25201 | 0.14086
1.70952 | 1.27276 | 0.12635
1.35352 | 1.28573 | 0.11818
1.07079 | 1.29147 | 0.11302
0.84734 | 1.29307 | 0.10653
0.67072 | 1.29342 | 0.09832
0.53067 | 1.29746 | 0.08683
0.41976 | 1.30734 | 0.0765
0.33183 | 1.32459 | 0.0726
0.26261 | 1.34719 | 0.07995
0.20791 | 1.3681 | 0.10151
0.16452 | 1.37906 | 0.13424
0.13007 | 1.37666 | 0.16951
0.10309 | 1.36478 | 0.19465
0.08153 | 1.35762 | 0.20743
0.06443 | 1.36519 | 0.21889
0.05102 | 1.39027 | 0.22763
0.04042 | 1.43429 | 0.24511
0.03192 | 1.49984 | 0.2791
0.02528 | 1.58194 | 0.33932
0.01999 | 1.66362 | 0.43496