## Sheet1
20004.453 | 0.39133 | -0.04214
15829.126 | 0.39787 | -0.02148
12516.703 | 0.40308 | -0.00571
9909.4424 | 0.41195 | 0.00821
7835.48 | 0.41928 | 0.02058
6217.2461 | 0.4262 | 0.02969
4905.291 | 0.43525 | 0.03721
3881.2737 | 0.44277 | 0.04544
3070.9827 | 0.45132 | 0.05224
2430.7778 | 0.46073 | 0.06061
1923.1537 | 0.47133 | 0.06649
1522.4358 | 0.48275 | 0.07265
1203.8446 | 0.49318 | 0.07815
952.86591 | 0.50597 | 0.08534
754.27557 | 0.52017 | 0.09239
596.71857 | 0.53447 | 0.0985
471.96338 | 0.54923 | 0.10689
373.20856 | 0.56489 | 0.11083
295.47278 | 0.58114 | 0.11795
233.87738 | 0.5979 | 0.12611
185.05922 | 0.61724 | 0.13275
146.35823 | 0.63541 | 0.1396
115.77804 | 0.65947 | 0.14922
91.6721 | 0.67811 | 0.15663
72.51701 | 0.70146 | 0.16458
57.36816 | 0.72538 | 0.17456
45.3629 | 0.75223 | 0.18579
35.93134 | 0.78054 | 0.19838
28.40909 | 0.81386 | 0.21256
22.48202 | 0.85261 | 0.223
17.79613 | 0.89252 | 0.22954
14.06813 | 0.93571 | 0.23341
11.1448 | 0.98307 | 0.22757
8.81772 | 1.0257 | 0.2186
6.97545 | 1.06517 | 0.19928
5.5173 | 1.09632 | 0.17913
4.36941 | 1.12732 | 0.16188
3.45686 | 1.14593 | 0.14538
2.73547 | 1.16008 | 0.12765
2.16054 | 1.17074 | 0.11077
1.70952 | 1.18146 | 0.09369
1.35352 | 1.19385 | 0.08178
1.07079 | 1.20745 | 0.0761
0.84734 | 1.21911 | 0.07784
0.67072 | 1.22538 | 0.08448
0.53067 | 1.22457 | 0.09153
0.41976 | 1.21854 | 0.09415
0.33183 | 1.21617 | 0.09109
0.26261 | 1.22075 | 0.08406
0.20791 | 1.23511 | 0.08061
0.16452 | 1.25734 | 0.08488
0.13007 | 1.28639 | 0.10316
0.10309 | 1.31367 | 0.13807
0.08153 | 1.32961 | 0.18712
0.06443 | 1.33405 | 0.23623
0.05102 | 1.3245 | 0.27596
0.04042 | 1.32279 | 0.29943
0.03192 | 1.34321 | 0.31602
0.02528 | 1.38502 | 0.33609
0.01999 | 1.44938 | 0.36342