## Sheet1
20004.453 | 0.38456 | -0.0399
15829.126 | 0.39002 | -0.02163
12516.703 | 0.39661 | -0.00566
9909.4424 | 0.40488 | 0.00826
7835.48 | 0.41166 | 0.01821
6217.2461 | 0.41823 | 0.02939
4905.291 | 0.42672 | 0.03793
3881.2737 | 0.43587 | 0.04677
3070.9827 | 0.44409 | 0.05411
2430.7778 | 0.45291 | 0.0617
1923.1537 | 0.46467 | 0.06689
1522.4358 | 0.47576 | 0.07331
1203.8446 | 0.48673 | 0.07892
952.86591 | 0.49918 | 0.0869
754.27557 | 0.51256 | 0.09312
596.71857 | 0.52602 | 0.09821
471.96338 | 0.54239 | 0.10674
373.20856 | 0.55733 | 0.11224
295.47278 | 0.5755 | 0.11988
233.87738 | 0.59266 | 0.12562
185.05922 | 0.6111 | 0.13386
146.35823 | 0.63026 | 0.14144
115.77804 | 0.65263 | 0.14991
91.6721 | 0.6738 | 0.15746
72.51701 | 0.69801 | 0.16615
57.36816 | 0.72294 | 0.17782
45.3629 | 0.7496 | 0.187
35.93134 | 0.77823 | 0.20038
28.40909 | 0.81094 | 0.21199
22.48202 | 0.84744 | 0.22258
17.79613 | 0.89002 | 0.2288
14.06813 | 0.93719 | 0.23002
11.1448 | 0.98029 | 0.22367
8.81772 | 1.02477 | 0.21171
6.97545 | 1.0604 | 0.19811
5.5173 | 1.08966 | 0.17615
4.36941 | 1.11552 | 0.15531
3.45686 | 1.13827 | 0.13481
2.73547 | 1.15683 | 0.12084
2.16054 | 1.16921 | 0.11053
1.70952 | 1.17372 | 0.10108
1.35352 | 1.17785 | 0.09086
1.07079 | 1.18275 | 0.08079
0.84734 | 1.19023 | 0.06966
0.67072 | 1.20218 | 0.06358
0.53067 | 1.21781 | 0.06288
0.41976 | 1.23383 | 0.07263
0.33183 | 1.24325 | 0.09049
0.26261 | 1.24209 | 0.11072
0.20791 | 1.23384 | 0.12507
0.16452 | 1.22524 | 0.12994
0.13007 | 1.22632 | 0.12912
0.10309 | 1.24051 | 0.12904
0.08153 | 1.26862 | 0.1372
0.06443 | 1.30448 | 0.15991
0.05102 | 1.35178 | 0.19768
0.04042 | 1.39614 | 0.26083
0.03192 | 1.42329 | 0.34043
0.02528 | 1.43127 | 0.4117
0.01999 | 1.43844 | 0.46149