## Sheet1
20004.453 | 0.38717 | -0.04211
15829.126 | 0.39241 | -0.02124
12516.703 | 0.39836 | -0.00592
9909.4424 | 0.40544 | 0.00758
7835.48 | 0.4126 | 0.0206
6217.2461 | 0.4208 | 0.02875
4905.291 | 0.42766 | 0.03838
3881.2737 | 0.43676 | 0.04559
3070.9827 | 0.44739 | 0.05228
2430.7778 | 0.45632 | 0.06049
1923.1537 | 0.46673 | 0.06647
1522.4358 | 0.47706 | 0.07259
1203.8446 | 0.48829 | 0.0796
952.86591 | 0.50111 | 0.08488
754.27557 | 0.5133 | 0.0929
596.71857 | 0.52844 | 0.09845
471.96338 | 0.54198 | 0.10468
373.20856 | 0.55793 | 0.1111
295.47278 | 0.57527 | 0.11728
233.87738 | 0.59327 | 0.12572
185.05922 | 0.61057 | 0.13285
146.35823 | 0.6302 | 0.13896
115.77804 | 0.65234 | 0.1478
91.6721 | 0.67343 | 0.15546
72.51701 | 0.6967 | 0.16433
57.36816 | 0.72166 | 0.17475
45.3629 | 0.74567 | 0.1853
35.93134 | 0.775 | 0.19685
28.40909 | 0.80913 | 0.20879
22.48202 | 0.84664 | 0.21883
17.79613 | 0.88688 | 0.22826
14.06813 | 0.93156 | 0.22669
11.1448 | 0.97467 | 0.22266
8.81772 | 1.01741 | 0.21067
6.97545 | 1.05746 | 0.19449
5.5173 | 1.08549 | 0.17643
4.36941 | 1.11083 | 0.15583
3.45686 | 1.13021 | 0.13524
2.73547 | 1.14821 | 0.11701
2.16054 | 1.16433 | 0.10434
1.70952 | 1.17358 | 0.09861
1.35352 | 1.17829 | 0.09315
1.07079 | 1.17909 | 0.08644
0.84734 | 1.18198 | 0.07771
0.67072 | 1.18807 | 0.06961
0.53067 | 1.19904 | 0.06209
0.41976 | 1.21583 | 0.06155
0.33183 | 1.23441 | 0.07132
0.26261 | 1.24833 | 0.09215
0.20791 | 1.25181 | 0.11822
0.16452 | 1.24406 | 0.14134
0.13007 | 1.23327 | 0.15351
0.10309 | 1.23041 | 0.15755
0.08153 | 1.24241 | 0.15966
0.06443 | 1.26843 | 0.17053
0.05102 | 1.30811 | 0.18797
0.04042 | 1.3619 | 0.22421
0.03192 | 1.4217 | 0.28673
0.02528 | 1.46913 | 0.37245
0.01999 | 1.49337 | 0.46191