## Sheet1
20004.453 | 0.37657 | -0.04098
15829.126 | 0.38421 | -0.02168
12516.703 | 0.39021 | -0.00608
9909.4424 | 0.39817 | 0.00736
7835.48 | 0.4054 | 0.02106
6217.2461 | 0.41238 | 0.02998
4905.291 | 0.42048 | 0.03756
3881.2737 | 0.43021 | 0.04741
3070.9827 | 0.43887 | 0.05579
2430.7778 | 0.44782 | 0.06279
1923.1537 | 0.45982 | 0.06713
1522.4358 | 0.46854 | 0.07433
1203.8446 | 0.48154 | 0.08101
952.86591 | 0.49522 | 0.08795
754.27557 | 0.50851 | 0.09407
596.71857 | 0.52187 | 0.09944
471.96338 | 0.53779 | 0.10621
373.20856 | 0.55224 | 0.11247
295.47278 | 0.56979 | 0.11988
233.87738 | 0.58676 | 0.12855
185.05922 | 0.60745 | 0.13551
146.35823 | 0.62761 | 0.14423
115.77804 | 0.64925 | 0.15057
91.6721 | 0.67139 | 0.15943
72.51701 | 0.69255 | 0.1677
57.36816 | 0.71926 | 0.17844
45.3629 | 0.74662 | 0.18885
35.93134 | 0.77452 | 0.2003
28.40909 | 0.80978 | 0.21073
22.48202 | 0.84959 | 0.22019
17.79613 | 0.88954 | 0.2263
14.06813 | 0.93312 | 0.22744
11.1448 | 0.97835 | 0.22068
8.81772 | 1.01919 | 0.20602
6.97545 | 1.05432 | 0.19178
5.5173 | 1.08256 | 0.17084
4.36941 | 1.10735 | 0.1482
3.45686 | 1.12907 | 0.12934
2.73547 | 1.14542 | 0.1162
2.16054 | 1.15495 | 0.10766
1.70952 | 1.16088 | 0.0974
1.35352 | 1.16474 | 0.08606
1.07079 | 1.17128 | 0.07496
0.84734 | 1.18089 | 0.06603
0.67072 | 1.19367 | 0.06196
0.53067 | 1.20861 | 0.06476
0.41976 | 1.22194 | 0.07745
0.33183 | 1.22616 | 0.09517
0.26261 | 1.22183 | 0.1119
0.20791 | 1.21363 | 0.11999
0.16452 | 1.20885 | 0.12049
0.13007 | 1.21526 | 0.11853
0.10309 | 1.23402 | 0.11984
0.08153 | 1.26577 | 0.13199
0.06443 | 1.30307 | 0.16044
0.05102 | 1.34679 | 0.20667
0.04042 | 1.37944 | 0.27477
0.03192 | 1.39328 | 0.34786
0.02528 | 1.39583 | 0.40497
0.01999 | 1.40844 | 0.44108