## Sheet1
20004.453 | 0.38236 | -0.04333
15829.126 | 0.38792 | -0.0239
12516.703 | 0.39324 | -0.00736
9909.4424 | 0.40005 | 0.00698
7835.48 | 0.40735 | 0.01942
6217.2461 | 0.41466 | 0.02902
4905.291 | 0.42271 | 0.038
3881.2737 | 0.43179 | 0.04602
3070.9827 | 0.4396 | 0.05406
2430.7778 | 0.44965 | 0.06156
1923.1537 | 0.46201 | 0.06687
1522.4358 | 0.47152 | 0.07279
1203.8446 | 0.48175 | 0.07933
952.86591 | 0.49415 | 0.0853
754.27557 | 0.50841 | 0.09108
596.71857 | 0.52196 | 0.09874
471.96338 | 0.53748 | 0.10485
373.20856 | 0.55264 | 0.11044
295.47278 | 0.56924 | 0.11898
233.87738 | 0.5884 | 0.12666
185.05922 | 0.60634 | 0.13198
146.35823 | 0.62597 | 0.1395
115.77804 | 0.64758 | 0.14885
91.6721 | 0.66825 | 0.15741
72.51701 | 0.69241 | 0.16498
57.36816 | 0.71573 | 0.17489
45.3629 | 0.74307 | 0.18597
35.93134 | 0.77197 | 0.19753
28.40909 | 0.80584 | 0.20872
22.48202 | 0.84331 | 0.21883
17.79613 | 0.88401 | 0.22353
14.06813 | 0.92789 | 0.22582
11.1448 | 0.97104 | 0.21782
8.81772 | 1.01299 | 0.20697
6.97545 | 1.04668 | 0.18822
5.5173 | 1.07678 | 0.16927
4.36941 | 1.10234 | 0.14771
3.45686 | 1.12396 | 0.13171
2.73547 | 1.13707 | 0.1194
2.16054 | 1.14458 | 0.10679
1.70952 | 1.15043 | 0.09302
1.35352 | 1.15821 | 0.08073
1.07079 | 1.16864 | 0.07065
0.84734 | 1.18156 | 0.06551
0.67072 | 1.19481 | 0.06653
0.53067 | 1.20506 | 0.07644
0.41976 | 1.20764 | 0.09068
0.33183 | 1.20263 | 0.10171
0.26261 | 1.19587 | 0.10518
0.20791 | 1.19519 | 0.10254
0.16452 | 1.20309 | 0.09862
0.13007 | 1.22221 | 0.09982
0.10309 | 1.25176 | 0.11221
0.08153 | 1.28732 | 0.14084
0.06443 | 1.31842 | 0.18473
0.05102 | 1.3409 | 0.24675
0.04042 | 1.34465 | 0.30815
0.03192 | 1.34206 | 0.3529
0.02528 | 1.35298 | 0.3806
0.01999 | 1.38872 | 0.40284