## Sheet1
20004.453 | 0.37783 | -0.04422
15829.126 | 0.38392 | -0.02355
12516.703 | 0.38942 | -0.00703
9909.4424 | 0.39675 | 0.00726
7835.48 | 0.40346 | 0.01953
6217.2461 | 0.41121 | 0.02942
4905.291 | 0.41974 | 0.03873
3881.2737 | 0.42721 | 0.04641
3070.9827 | 0.43782 | 0.05431
2430.7778 | 0.44611 | 0.06135
1923.1537 | 0.45628 | 0.06719
1522.4358 | 0.46784 | 0.07377
1203.8446 | 0.47939 | 0.0793
952.86591 | 0.4925 | 0.08592
754.27557 | 0.50515 | 0.09247
596.71857 | 0.5192 | 0.09918
471.96338 | 0.53479 | 0.1069
373.20856 | 0.55119 | 0.11302
295.47278 | 0.56751 | 0.11874
233.87738 | 0.58654 | 0.12647
185.05922 | 0.60413 | 0.13345
146.35823 | 0.62487 | 0.1412
115.77804 | 0.64595 | 0.14932
91.6721 | 0.66863 | 0.15771
72.51701 | 0.69011 | 0.16722
57.36816 | 0.71432 | 0.17549
45.3629 | 0.74357 | 0.18583
35.93134 | 0.77306 | 0.19936
28.40909 | 0.80669 | 0.20777
22.48202 | 0.8452 | 0.21829
17.79613 | 0.88546 | 0.22402
14.06813 | 0.93017 | 0.22288
11.1448 | 0.97266 | 0.21533
8.81772 | 1.01308 | 0.20291
6.97545 | 1.04902 | 0.18939
5.5173 | 1.07583 | 0.16688
4.36941 | 1.09817 | 0.14726
3.45686 | 1.11844 | 0.127
2.73547 | 1.13614 | 0.11184
2.16054 | 1.14805 | 0.10406
1.70952 | 1.15351 | 0.09567
1.35352 | 1.15613 | 0.0868
1.07079 | 1.15999 | 0.07776
0.84734 | 1.16668 | 0.0678
0.67072 | 1.17725 | 0.06176
0.53067 | 1.19209 | 0.06016
0.41976 | 1.20863 | 0.06797
0.33183 | 1.21952 | 0.08497
0.26261 | 1.22106 | 0.10698
0.20791 | 1.21412 | 0.12354
0.16452 | 1.20539 | 0.13084
0.13007 | 1.20315 | 0.13116
0.10309 | 1.21518 | 0.13068
0.08153 | 1.23979 | 0.13694
0.06443 | 1.27409 | 0.15695
0.05102 | 1.32029 | 0.18989
0.04042 | 1.368 | 0.24773
0.03192 | 1.4004 | 0.32489
0.02528 | 1.41268 | 0.39963
0.01999 | 1.41949 | 0.45546