## Sheet1
20004.453 | 0.3792 | -0.04239
15829.126 | 0.38371 | -0.02339
12516.703 | 0.39158 | -0.00624
9909.4424 | 0.39815 | 0.0066
7835.48 | 0.40576 | 0.02015
6217.2461 | 0.41273 | 0.02997
4905.291 | 0.42114 | 0.03892
3881.2737 | 0.42942 | 0.04692
3070.9827 | 0.43976 | 0.05521
2430.7778 | 0.45021 | 0.0607
1923.1537 | 0.45929 | 0.06786
1522.4358 | 0.47052 | 0.07187
1203.8446 | 0.48068 | 0.08131
952.86591 | 0.49325 | 0.08655
754.27557 | 0.50845 | 0.09414
596.71857 | 0.52323 | 0.0996
471.96338 | 0.53851 | 0.10733
373.20856 | 0.55391 | 0.11499
295.47278 | 0.5697 | 0.12133
233.87738 | 0.58959 | 0.13068
185.05922 | 0.60827 | 0.13442
146.35823 | 0.62865 | 0.14205
115.77804 | 0.64954 | 0.15227
91.6721 | 0.671 | 0.15866
72.51701 | 0.69552 | 0.16825
57.36816 | 0.71996 | 0.17828
45.3629 | 0.7464 | 0.18928
35.93134 | 0.77597 | 0.20021
28.40909 | 0.81084 | 0.21142
22.48202 | 0.84835 | 0.22074
17.79613 | 0.89027 | 0.2291
14.06813 | 0.93396 | 0.22739
11.1448 | 0.97692 | 0.21992
8.81772 | 1.01967 | 0.20807
6.97545 | 1.05664 | 0.19093
5.5173 | 1.08425 | 0.1735
4.36941 | 1.10873 | 0.1535
3.45686 | 1.12611 | 0.13279
2.73547 | 1.14417 | 0.11432
2.16054 | 1.16034 | 0.10128
1.70952 | 1.17176 | 0.0946
1.35352 | 1.17763 | 0.0909
1.07079 | 1.17858 | 0.08719
0.84734 | 1.17968 | 0.0807
0.67072 | 1.18213 | 0.0734
0.53067 | 1.19 | 0.06553
0.41976 | 1.20439 | 0.06048
0.33183 | 1.22391 | 0.06562
0.26261 | 1.2425 | 0.08164
0.20791 | 1.25346 | 0.10761
0.16452 | 1.25154 | 0.13601
0.13007 | 1.24147 | 0.15749
0.10309 | 1.23301 | 0.16845
0.08153 | 1.23665 | 0.17185
0.06443 | 1.25453 | 0.18067
0.05102 | 1.28767 | 0.19277
0.04042 | 1.33642 | 0.21771
0.03192 | 1.3992 | 0.26577
0.02528 | 1.46027 | 0.34145
0.01999 | 1.50403 | 0.43504