## Sheet1
20004.453 | 0.3807 | -0.04288
15829.126 | 0.38572 | -0.02386
12516.703 | 0.39262 | -0.00642
9909.4424 | 0.40036 | 0.0063
7835.48 | 0.40574 | 0.01888
6217.2461 | 0.41414 | 0.02863
4905.291 | 0.42218 | 0.03715
3881.2737 | 0.4313 | 0.04635
3070.9827 | 0.43999 | 0.05424
2430.7778 | 0.44944 | 0.06046
1923.1537 | 0.46072 | 0.06656
1522.4358 | 0.46986 | 0.07428
1203.8446 | 0.48133 | 0.08023
952.86591 | 0.49475 | 0.0862
754.27557 | 0.50785 | 0.09178
596.71857 | 0.52294 | 0.09889
471.96338 | 0.53666 | 0.10482
373.20856 | 0.55274 | 0.11055
295.47278 | 0.56989 | 0.12002
233.87738 | 0.58937 | 0.12628
185.05922 | 0.6068 | 0.13476
146.35823 | 0.62587 | 0.14204
115.77804 | 0.64714 | 0.14831
91.6721 | 0.67015 | 0.1567
72.51701 | 0.69188 | 0.16782
57.36816 | 0.71725 | 0.17747
45.3629 | 0.7443 | 0.18724
35.93134 | 0.7736 | 0.19702
28.40909 | 0.80614 | 0.20843
22.48202 | 0.84424 | 0.21824
17.79613 | 0.88581 | 0.22479
14.06813 | 0.92888 | 0.22582
11.1448 | 0.9745 | 0.21663
8.81772 | 1.01349 | 0.20749
6.97545 | 1.05032 | 0.18859
5.5173 | 1.07844 | 0.168
4.36941 | 1.10624 | 0.15007
3.45686 | 1.12412 | 0.13628
2.73547 | 1.13578 | 0.11915
2.16054 | 1.14478 | 0.10351
1.70952 | 1.15427 | 0.0894
1.35352 | 1.16524 | 0.07729
1.07079 | 1.17829 | 0.07105
0.84734 | 1.18977 | 0.07227
0.67072 | 1.19838 | 0.07775
0.53067 | 1.19899 | 0.0875
0.41976 | 1.1949 | 0.09326
0.33183 | 1.18978 | 0.09225
0.26261 | 1.19209 | 0.08738
0.20791 | 1.20316 | 0.08268
0.16452 | 1.223 | 0.08441
0.13007 | 1.25039 | 0.09793
0.10309 | 1.27987 | 0.12744
0.08153 | 1.30244 | 0.17295
0.06443 | 1.31314 | 0.22386
0.05102 | 1.30701 | 0.27086
0.04042 | 1.3022 | 0.30084
0.03192 | 1.31491 | 0.31992
0.02528 | 1.35001 | 0.33845
0.01999 | 1.40631 | 0.36365