## Sheet1
20004.453 | 0.38122 | -0.04447
15829.126 | 0.38672 | -0.02273
12516.703 | 0.39321 | -0.00708
9909.4424 | 0.40014 | 0.00769
7835.48 | 0.40714 | 0.01801
6217.2461 | 0.41556 | 0.02985
4905.291 | 0.42228 | 0.03887
3881.2737 | 0.43087 | 0.04651
3070.9827 | 0.44082 | 0.05356
2430.7778 | 0.44976 | 0.05972
1923.1537 | 0.46032 | 0.06893
1522.4358 | 0.4703 | 0.07457
1203.8446 | 0.4823 | 0.08113
952.86591 | 0.4959 | 0.08705
754.27557 | 0.50802 | 0.09454
596.71857 | 0.52421 | 0.09975
471.96338 | 0.53811 | 0.10723
373.20856 | 0.55491 | 0.11251
295.47278 | 0.57096 | 0.12018
233.87738 | 0.58874 | 0.12788
185.05922 | 0.60754 | 0.13431
146.35823 | 0.62941 | 0.14358
115.77804 | 0.6493 | 0.14971
91.6721 | 0.67285 | 0.15876
72.51701 | 0.69662 | 0.16907
57.36816 | 0.71915 | 0.17746
45.3629 | 0.74658 | 0.18817
35.93134 | 0.77772 | 0.20117
28.40909 | 0.81062 | 0.2118
22.48202 | 0.8492 | 0.22191
17.79613 | 0.89115 | 0.22655
14.06813 | 0.93379 | 0.22727
11.1448 | 0.98044 | 0.22025
8.81772 | 1.01881 | 0.20915
6.97545 | 1.05711 | 0.19177
5.5173 | 1.08891 | 0.17126
4.36941 | 1.11515 | 0.15515
3.45686 | 1.1311 | 0.13722
2.73547 | 1.14248 | 0.11909
2.16054 | 1.15416 | 0.10224
1.70952 | 1.16649 | 0.08823
1.35352 | 1.17876 | 0.07859
1.07079 | 1.19207 | 0.07691
0.84734 | 1.1994 | 0.08093
0.67072 | 1.20183 | 0.08595
0.53067 | 1.19828 | 0.08855
0.41976 | 1.19459 | 0.08632
0.33183 | 1.1971 | 0.08049
0.26261 | 1.20741 | 0.07441
0.20791 | 1.22651 | 0.07461
0.16452 | 1.25098 | 0.0859
0.13007 | 1.27669 | 0.11259
0.10309 | 1.29449 | 0.15267
0.08153 | 1.29809 | 0.19881
0.06443 | 1.2957 | 0.23843
0.05102 | 1.28718 | 0.26187
0.04042 | 1.2956 | 0.27661
0.03192 | 1.32592 | 0.29202
0.02528 | 1.37566 | 0.31443
0.01999 | 1.44729 | 0.3483