## Sheet1
20004.453 | 0.37192 | -0.04378
15829.126 | 0.37691 | -0.02305
12516.703 | 0.38347 | -0.00764
9909.4424 | 0.38987 | 0.00735
7835.48 | 0.39793 | 0.01883
6217.2461 | 0.40443 | 0.02937
4905.291 | 0.41404 | 0.03837
3881.2737 | 0.4202 | 0.04743
3070.9827 | 0.432 | 0.05363
2430.7778 | 0.44028 | 0.06188
1923.1537 | 0.45201 | 0.06787
1522.4358 | 0.46153 | 0.07463
1203.8446 | 0.47293 | 0.08074
952.86591 | 0.48829 | 0.08708
754.27557 | 0.49993 | 0.09583
596.71857 | 0.51515 | 0.10165
471.96338 | 0.53003 | 0.10814
373.20856 | 0.547 | 0.11517
295.47278 | 0.56393 | 0.12075
233.87738 | 0.58297 | 0.12901
185.05922 | 0.60162 | 0.13731
146.35823 | 0.62165 | 0.14454
115.77804 | 0.64142 | 0.15112
91.6721 | 0.66667 | 0.16022
72.51701 | 0.68951 | 0.16907
57.36816 | 0.71434 | 0.17952
45.3629 | 0.74018 | 0.18933
35.93134 | 0.77308 | 0.19996
28.40909 | 0.80678 | 0.21083
22.48202 | 0.84517 | 0.21654
17.79613 | 0.88666 | 0.22121
14.06813 | 0.92982 | 0.21792
11.1448 | 0.96826 | 0.21085
8.81772 | 1.00885 | 0.19623
6.97545 | 1.04579 | 0.18046
5.5173 | 1.06735 | 0.16221
4.36941 | 1.09056 | 0.14197
3.45686 | 1.10528 | 0.12282
2.73547 | 1.12291 | 0.10519
2.16054 | 1.1374 | 0.0956
1.70952 | 1.14626 | 0.08966
1.35352 | 1.15008 | 0.08697
1.07079 | 1.15113 | 0.08085
0.84734 | 1.15322 | 0.07333
0.67072 | 1.1579 | 0.06703
0.53067 | 1.16772 | 0.05975
0.41976 | 1.18334 | 0.05871
0.33183 | 1.20237 | 0.06686
0.26261 | 1.2171 | 0.08623
0.20791 | 1.22266 | 0.11161
0.16452 | 1.21702 | 0.13599
0.13007 | 1.20601 | 0.15085
0.10309 | 1.20201 | 0.15563
0.08153 | 1.21114 | 0.15786
0.06443 | 1.23411 | 0.16782
0.05102 | 1.27091 | 0.18315
0.04042 | 1.32206 | 0.21414
0.03192 | 1.38009 | 0.27082
0.02528 | 1.42919 | 0.35049
0.01999 | 1.45698 | 0.43752