## Sheet1
20004.453 | 0.37516 | -0.04322
15829.126 | 0.38027 | -0.02325
12516.703 | 0.38732 | -0.00791
9909.4424 | 0.39334 | 0.00821
7835.48 | 0.40059 | 0.01988
6217.2461 | 0.4068 | 0.02811
4905.291 | 0.41593 | 0.03917
3881.2737 | 0.42553 | 0.04676
3070.9827 | 0.43448 | 0.05432
2430.7778 | 0.44362 | 0.06109
1923.1537 | 0.45557 | 0.06852
1522.4358 | 0.4684 | 0.07545
1203.8446 | 0.47631 | 0.08087
952.86591 | 0.48948 | 0.0882
754.27557 | 0.50449 | 0.09406
596.71857 | 0.5187 | 0.10053
471.96338 | 0.53433 | 0.10762
373.20856 | 0.54972 | 0.11558
295.47278 | 0.56742 | 0.12158
233.87738 | 0.58532 | 0.12847
185.05922 | 0.60586 | 0.13617
146.35823 | 0.62465 | 0.14447
115.77804 | 0.64646 | 0.15164
91.6721 | 0.66887 | 0.16123
72.51701 | 0.69352 | 0.16943
57.36816 | 0.71736 | 0.17992
45.3629 | 0.74497 | 0.18918
35.93134 | 0.77392 | 0.20113
28.40909 | 0.81102 | 0.21192
22.48202 | 0.84819 | 0.22031
17.79613 | 0.89062 | 0.22605
14.06813 | 0.93248 | 0.22433
11.1448 | 0.97553 | 0.21713
8.81772 | 1.01612 | 0.20389
6.97545 | 1.05101 | 0.18548
5.5173 | 1.08143 | 0.16839
4.36941 | 1.10203 | 0.14924
3.45686 | 1.11941 | 0.12952
2.73547 | 1.13332 | 0.1123
2.16054 | 1.14696 | 0.09713
1.70952 | 1.16037 | 0.08602
1.35352 | 1.17207 | 0.08337
1.07079 | 1.17671 | 0.08361
0.84734 | 1.17723 | 0.08398
0.67072 | 1.17687 | 0.08242
0.53067 | 1.17691 | 0.07587
0.41976 | 1.18246 | 0.06875
0.33183 | 1.1958 | 0.06421
0.26261 | 1.21603 | 0.06661
0.20791 | 1.23868 | 0.08202
0.16452 | 1.25583 | 0.10998
0.13007 | 1.26128 | 0.14559
0.10309 | 1.25473 | 0.17729
0.08153 | 1.24502 | 0.19854
0.06443 | 1.24478 | 0.21284
0.05102 | 1.26039 | 0.21954
0.04042 | 1.29215 | 0.23269
0.03192 | 1.34191 | 0.25672
0.02528 | 1.40972 | 0.29786
0.01999 | 1.48817 | 0.36663