## Sheet1
20004.453 | 0.36655 | -0.04413
15829.126 | 0.37252 | -0.02359
12516.703 | 0.37912 | -0.00888
9909.4424 | 0.38637 | 0.00622
7835.48 | 0.39189 | 0.01971
6217.2461 | 0.40017 | 0.03006
4905.291 | 0.40747 | 0.03873
3881.2737 | 0.41413 | 0.04639
3070.9827 | 0.42448 | 0.05343
2430.7778 | 0.43511 | 0.06204
1923.1537 | 0.44682 | 0.06953
1522.4358 | 0.45764 | 0.07549
1203.8446 | 0.46998 | 0.08259
952.86591 | 0.48325 | 0.08818
754.27557 | 0.49569 | 0.09523
596.71857 | 0.511 | 0.10241
471.96338 | 0.52595 | 0.10787
373.20856 | 0.54248 | 0.11682
295.47278 | 0.56 | 0.12226
233.87738 | 0.57947 | 0.13142
185.05922 | 0.59862 | 0.13931
146.35823 | 0.61899 | 0.14573
115.77804 | 0.64014 | 0.15409
91.6721 | 0.66183 | 0.16209
72.51701 | 0.68991 | 0.17059
57.36816 | 0.71426 | 0.18187
45.3629 | 0.7432 | 0.19073
35.93134 | 0.77374 | 0.19995
28.40909 | 0.80888 | 0.20982
22.48202 | 0.84683 | 0.21688
17.79613 | 0.88767 | 0.21953
14.06813 | 0.93229 | 0.21791
11.1448 | 0.97104 | 0.20813
8.81772 | 1.01017 | 0.19349
6.97545 | 1.04119 | 0.17826
5.5173 | 1.06693 | 0.15828
4.36941 | 1.08702 | 0.13714
3.45686 | 1.10687 | 0.11956
2.73547 | 1.12336 | 0.10783
2.16054 | 1.1322 | 0.09934
1.70952 | 1.13644 | 0.09095
1.35352 | 1.14058 | 0.08181
1.07079 | 1.14537 | 0.07135
0.84734 | 1.15365 | 0.06341
0.67072 | 1.16537 | 0.05901
0.53067 | 1.18025 | 0.06036
0.41976 | 1.19435 | 0.07207
0.33183 | 1.20027 | 0.08982
0.26261 | 1.19763 | 0.10768
0.20791 | 1.1899 | 0.11848
0.16452 | 1.18421 | 0.12099
0.13007 | 1.18772 | 0.11882
0.10309 | 1.20419 | 0.1194
0.08153 | 1.23286 | 0.12866
0.06443 | 1.26811 | 0.15431
0.05102 | 1.3114 | 0.19461
0.04042 | 1.34836 | 0.2573
0.03192 | 1.36708 | 0.33042
0.02528 | 1.37029 | 0.39163
0.01999 | 1.38016 | 0.43131