## Sheet1
20004.453 | 0.37041 | -0.04489
15829.126 | 0.37579 | -0.02422
12516.703 | 0.38147 | -0.0069
9909.4424 | 0.38906 | 0.00664
7835.48 | 0.39734 | 0.01955
6217.2461 | 0.40327 | 0.02835
4905.291 | 0.41234 | 0.03945
3881.2737 | 0.41959 | 0.04544
3070.9827 | 0.43097 | 0.05409
2430.7778 | 0.44051 | 0.06261
1923.1537 | 0.45114 | 0.06884
1522.4358 | 0.46156 | 0.07419
1203.8446 | 0.47326 | 0.08152
952.86591 | 0.48666 | 0.08893
754.27557 | 0.49963 | 0.09577
596.71857 | 0.51401 | 0.10204
471.96338 | 0.53057 | 0.10858
373.20856 | 0.54674 | 0.11628
295.47278 | 0.56318 | 0.12235
233.87738 | 0.58159 | 0.12903
185.05922 | 0.60116 | 0.13769
146.35823 | 0.62122 | 0.14518
115.77804 | 0.64415 | 0.15383
91.6721 | 0.66746 | 0.16183
72.51701 | 0.69099 | 0.17028
57.36816 | 0.71705 | 0.17951
45.3629 | 0.74605 | 0.19021
35.93134 | 0.77634 | 0.20052
28.40909 | 0.81065 | 0.21079
22.48202 | 0.84859 | 0.21802
17.79613 | 0.89074 | 0.22189
14.06813 | 0.93205 | 0.22108
11.1448 | 0.9753 | 0.20936
8.81772 | 1.01204 | 0.19669
6.97545 | 1.0455 | 0.18023
5.5173 | 1.07543 | 0.15797
4.36941 | 1.09822 | 0.1432
3.45686 | 1.11126 | 0.1264
2.73547 | 1.12215 | 0.11023
2.16054 | 1.13335 | 0.09566
1.70952 | 1.14365 | 0.08217
1.35352 | 1.15614 | 0.07352
1.07079 | 1.16814 | 0.0722
0.84734 | 1.1759 | 0.07577
0.67072 | 1.17895 | 0.08193
0.53067 | 1.17525 | 0.08592
0.41976 | 1.17209 | 0.08456
0.33183 | 1.17343 | 0.07869
0.26261 | 1.18287 | 0.07304
0.20791 | 1.20143 | 0.07272
0.16452 | 1.22574 | 0.08313
0.13007 | 1.25079 | 0.10812
0.10309 | 1.26979 | 0.1469
0.08153 | 1.27411 | 0.19183
0.06443 | 1.27217 | 0.23152
0.05102 | 1.26345 | 0.25514
0.04042 | 1.27115 | 0.269
0.03192 | 1.29986 | 0.28471
0.02528 | 1.34632 | 0.30653
0.01999 | 1.41453 | 0.33922