## Sheet1
20004.453 | 0.36315 | -0.04535
15829.126 | 0.36714 | -0.02388
12516.703 | 0.37516 | -0.00688
9909.4424 | 0.38169 | 0.00831
7835.48 | 0.38964 | 0.01964
6217.2461 | 0.39518 | 0.02858
4905.291 | 0.40307 | 0.03943
3881.2737 | 0.41421 | 0.048
3070.9827 | 0.42301 | 0.0551
2430.7778 | 0.43184 | 0.06326
1923.1537 | 0.44316 | 0.07042
1522.4358 | 0.45401 | 0.07648
1203.8446 | 0.46548 | 0.0835
952.86591 | 0.47888 | 0.0884
754.27557 | 0.49345 | 0.09711
596.71857 | 0.50802 | 0.1043
471.96338 | 0.52555 | 0.10976
373.20856 | 0.54062 | 0.11775
295.47278 | 0.55787 | 0.12364
233.87738 | 0.57823 | 0.13296
185.05922 | 0.59746 | 0.13988
146.35823 | 0.61901 | 0.14809
115.77804 | 0.64137 | 0.15651
91.6721 | 0.66286 | 0.16469
72.51701 | 0.68829 | 0.17256
57.36816 | 0.71509 | 0.18262
45.3629 | 0.7438 | 0.1911
35.93134 | 0.77416 | 0.20093
28.40909 | 0.81135 | 0.2107
22.48202 | 0.84835 | 0.21681
17.79613 | 0.89054 | 0.21865
14.06813 | 0.931 | 0.21474
11.1448 | 0.97316 | 0.20539
8.81772 | 1.00741 | 0.19105
6.97545 | 1.03943 | 0.17184
5.5173 | 1.06762 | 0.15118
4.36941 | 1.08748 | 0.13646
3.45686 | 1.10136 | 0.12212
2.73547 | 1.11127 | 0.10671
2.16054 | 1.12083 | 0.09137
1.70952 | 1.13161 | 0.0794
1.35352 | 1.14361 | 0.07101
1.07079 | 1.15462 | 0.0699
0.84734 | 1.16264 | 0.07444
0.67072 | 1.16514 | 0.08024
0.53067 | 1.16231 | 0.08394
0.41976 | 1.15837 | 0.08246
0.33183 | 1.16031 | 0.07724
0.26261 | 1.16991 | 0.07208
0.20791 | 1.18803 | 0.07125
0.16452 | 1.21174 | 0.08146
0.13007 | 1.2365 | 0.10673
0.10309 | 1.25439 | 0.14491
0.08153 | 1.2581 | 0.1886
0.06443 | 1.25485 | 0.22729
0.05102 | 1.24691 | 0.25023
0.04042 | 1.25364 | 0.26338
0.03192 | 1.28096 | 0.27846
0.02528 | 1.32599 | 0.29999
0.01999 | 1.39168 | 0.33305