## Sheet1
20004.453 | 0.36661 | -0.04329
15829.126 | 0.37368 | -0.02514
12516.703 | 0.37906 | -0.00605
9909.4424 | 0.38688 | 0.00714
7835.48 | 0.3929 | 0.01796
6217.2461 | 0.40075 | 0.02894
4905.291 | 0.40698 | 0.03838
3881.2737 | 0.41757 | 0.04687
3070.9827 | 0.42583 | 0.05499
2430.7778 | 0.43657 | 0.0623
1923.1537 | 0.44532 | 0.06872
1522.4358 | 0.45828 | 0.07611
1203.8446 | 0.46996 | 0.08237
952.86591 | 0.4821 | 0.0902
754.27557 | 0.49685 | 0.09569
596.71857 | 0.51078 | 0.10218
471.96338 | 0.5256 | 0.11057
373.20856 | 0.54133 | 0.11829
295.47278 | 0.56069 | 0.12443
233.87738 | 0.57887 | 0.13107
185.05922 | 0.59815 | 0.13828
146.35823 | 0.62002 | 0.14461
115.77804 | 0.64104 | 0.15276
91.6721 | 0.66411 | 0.16215
72.51701 | 0.68745 | 0.16985
57.36816 | 0.71381 | 0.18058
45.3629 | 0.74099 | 0.19024
35.93134 | 0.77142 | 0.19965
28.40909 | 0.80524 | 0.20955
22.48202 | 0.84476 | 0.21737
17.79613 | 0.88689 | 0.2202
14.06813 | 0.92869 | 0.21537
11.1448 | 0.96851 | 0.20963
8.81772 | 1.00716 | 0.19243
6.97545 | 1.04057 | 0.17411
5.5173 | 1.0677 | 0.15797
4.36941 | 1.08593 | 0.13945
3.45686 | 1.10195 | 0.12158
2.73547 | 1.11391 | 0.10438
2.16054 | 1.12816 | 0.09063
1.70952 | 1.14122 | 0.08282
1.35352 | 1.15023 | 0.081
1.07079 | 1.15287 | 0.0813
0.84734 | 1.15306 | 0.07989
0.67072 | 1.15273 | 0.07649
0.53067 | 1.15533 | 0.06891
0.41976 | 1.16331 | 0.06235
0.33183 | 1.17964 | 0.0601
0.26261 | 1.20049 | 0.06793
0.20791 | 1.22067 | 0.08771
0.16452 | 1.23138 | 0.11731
0.13007 | 1.23016 | 0.14956
0.10309 | 1.22007 | 0.17362
0.08153 | 1.21271 | 0.18643
0.06443 | 1.21882 | 0.19574
0.05102 | 1.24057 | 0.20299
0.04042 | 1.27771 | 0.2188
0.03192 | 1.33112 | 0.24823
0.02528 | 1.39829 | 0.29908
0.01999 | 1.46587 | 0.37806