## Sheet1
20004.453 | 0.36485 | -0.0459
15829.126 | 0.36928 | -0.02314
12516.703 | 0.37463 | -0.00721
9909.4424 | 0.38255 | 0.00779
7835.48 | 0.38793 | 0.0198
6217.2461 | 0.39522 | 0.02876
4905.291 | 0.40302 | 0.03973
3881.2737 | 0.41397 | 0.04702
3070.9827 | 0.4215 | 0.05598
2430.7778 | 0.43295 | 0.0619
1923.1537 | 0.44376 | 0.06918
1522.4358 | 0.45472 | 0.07791
1203.8446 | 0.46691 | 0.08359
952.86591 | 0.4791 | 0.08856
754.27557 | 0.49125 | 0.09716
596.71857 | 0.50828 | 0.10314
471.96338 | 0.52427 | 0.10973
373.20856 | 0.5408 | 0.11798
295.47278 | 0.55959 | 0.12469
233.87738 | 0.57846 | 0.13338
185.05922 | 0.59873 | 0.1412
146.35823 | 0.61946 | 0.14899
115.77804 | 0.64032 | 0.15552
91.6721 | 0.66432 | 0.16455
72.51701 | 0.68916 | 0.17291
57.36816 | 0.71538 | 0.18342
45.3629 | 0.74456 | 0.1921
35.93134 | 0.77608 | 0.20254
28.40909 | 0.81054 | 0.21078
22.48202 | 0.85007 | 0.21623
17.79613 | 0.89015 | 0.21985
14.06813 | 0.93068 | 0.21739
11.1448 | 0.97342 | 0.20503
8.81772 | 1.00889 | 0.19254
6.97545 | 1.04166 | 0.1727
5.5173 | 1.06471 | 0.15322
4.36941 | 1.08916 | 0.13617
3.45686 | 1.10531 | 0.12197
2.73547 | 1.11451 | 0.10865
2.16054 | 1.12183 | 0.09457
1.70952 | 1.13044 | 0.08171
1.35352 | 1.14039 | 0.07144
1.07079 | 1.15299 | 0.06539
0.84734 | 1.16486 | 0.06696
0.67072 | 1.17348 | 0.07338
0.53067 | 1.17438 | 0.08312
0.41976 | 1.17021 | 0.08957
0.33183 | 1.16583 | 0.08998
0.26261 | 1.16697 | 0.08526
0.20791 | 1.17699 | 0.08092
0.16452 | 1.19616 | 0.08198
0.13007 | 1.22251 | 0.09321
0.10309 | 1.25105 | 0.12074
0.08153 | 1.27447 | 0.16367
0.06443 | 1.28573 | 0.21194
0.05102 | 1.28062 | 0.25849
0.04042 | 1.27523 | 0.28848
0.03192 | 1.28655 | 0.30774
0.02528 | 1.31864 | 0.32588
0.01999 | 1.37095 | 0.35128