## Sheet1
20004.453 | 0.36084 | -0.04618
15829.126 | 0.36798 | -0.02325
12516.703 | 0.37354 | -0.00691
9909.4424 | 0.38028 | 0.007
7835.48 | 0.38809 | 0.01778
6217.2461 | 0.39605 | 0.02999
4905.291 | 0.40265 | 0.03835
3881.2737 | 0.41302 | 0.04715
3070.9827 | 0.42124 | 0.05579
2430.7778 | 0.43013 | 0.06328
1923.1537 | 0.44276 | 0.06866
1522.4358 | 0.45334 | 0.07638
1203.8446 | 0.46588 | 0.08295
952.86591 | 0.47734 | 0.09012
754.27557 | 0.4916 | 0.09769
596.71857 | 0.50688 | 0.10456
471.96338 | 0.52195 | 0.11289
373.20856 | 0.54169 | 0.11945
295.47278 | 0.55903 | 0.12564
233.87738 | 0.5768 | 0.13247
185.05922 | 0.5974 | 0.14032
146.35823 | 0.61719 | 0.14862
115.77804 | 0.64006 | 0.15726
91.6721 | 0.66436 | 0.16432
72.51701 | 0.68978 | 0.1729
57.36816 | 0.71624 | 0.18393
45.3629 | 0.74471 | 0.19304
35.93134 | 0.7755 | 0.20294
28.40909 | 0.81137 | 0.21004
22.48202 | 0.85089 | 0.2164
17.79613 | 0.89138 | 0.21757
14.06813 | 0.93106 | 0.2152
11.1448 | 0.97315 | 0.20223
8.81772 | 1.00883 | 0.19003
6.97545 | 1.038 | 0.16976
5.5173 | 1.06211 | 0.1516
4.36941 | 1.08673 | 0.13278
3.45686 | 1.10379 | 0.11924
2.73547 | 1.11321 | 0.1074
2.16054 | 1.11841 | 0.09518
1.70952 | 1.12507 | 0.08265
1.35352 | 1.13305 | 0.0725
1.07079 | 1.14428 | 0.06386
0.84734 | 1.15717 | 0.06174
0.67072 | 1.16833 | 0.06575
0.53067 | 1.17575 | 0.07691
0.41976 | 1.17515 | 0.08843
0.33183 | 1.16959 | 0.09576
0.26261 | 1.16507 | 0.09621
0.20791 | 1.16723 | 0.09222
0.16452 | 1.18006 | 0.08889
0.13007 | 1.20175 | 0.09239
0.10309 | 1.2316 | 0.10907
0.08153 | 1.26324 | 0.14224
0.06443 | 1.28857 | 0.18831
0.05102 | 1.29872 | 0.24563
0.04042 | 1.29544 | 0.29496
0.03192 | 1.29493 | 0.32693
0.02528 | 1.3131 | 0.34754
0.01999 | 1.35431 | 0.36991