## Sheet1
20004.453 | 0.36566 | -0.04378
15829.126 | 0.37074 | -0.02422
12516.703 | 0.37619 | -0.00674
9909.4424 | 0.3831 | 0.00598
7835.48 | 0.39008 | 0.01797
6217.2461 | 0.39698 | 0.0292
4905.291 | 0.40575 | 0.03776
3881.2737 | 0.41444 | 0.0473
3070.9827 | 0.42222 | 0.05468
2430.7778 | 0.43301 | 0.06177
1923.1537 | 0.44391 | 0.0689
1522.4358 | 0.45426 | 0.07581
1203.8446 | 0.46751 | 0.08241
952.86591 | 0.48068 | 0.08819
754.27557 | 0.49261 | 0.09428
596.71857 | 0.50807 | 0.10188
471.96338 | 0.52317 | 0.10715
373.20856 | 0.54024 | 0.11504
295.47278 | 0.55774 | 0.12221
233.87738 | 0.57672 | 0.12939
185.05922 | 0.59377 | 0.13816
146.35823 | 0.61589 | 0.14444
115.77804 | 0.63652 | 0.15233
91.6721 | 0.66043 | 0.16012
72.51701 | 0.68436 | 0.16955
57.36816 | 0.71052 | 0.17776
45.3629 | 0.73881 | 0.18802
35.93134 | 0.7706 | 0.20073
28.40909 | 0.80498 | 0.20778
22.48202 | 0.8415 | 0.21468
17.79613 | 0.88289 | 0.21787
14.06813 | 0.92456 | 0.21132
11.1448 | 0.96349 | 0.20361
8.81772 | 1.00119 | 0.18866
6.97545 | 1.03509 | 0.17024
5.5173 | 1.0578 | 0.15355
4.36941 | 1.07687 | 0.13424
3.45686 | 1.09281 | 0.11608
2.73547 | 1.10818 | 0.10103
2.16054 | 1.12192 | 0.09159
1.70952 | 1.12991 | 0.08756
1.35352 | 1.13256 | 0.08388
1.07079 | 1.13314 | 0.07778
0.84734 | 1.13545 | 0.07004
0.67072 | 1.1416 | 0.06322
0.53067 | 1.15223 | 0.05766
0.41976 | 1.1683 | 0.05777
0.33183 | 1.18598 | 0.06748
0.26261 | 1.19915 | 0.08759
0.20791 | 1.20266 | 0.11286
0.16452 | 1.19574 | 0.13436
0.13007 | 1.18662 | 0.14597
0.10309 | 1.18331 | 0.14937
0.08153 | 1.19469 | 0.15152
0.06443 | 1.21913 | 0.16166
0.05102 | 1.25657 | 0.17848
0.04042 | 1.30714 | 0.21263
0.03192 | 1.36206 | 0.27188
0.02528 | 1.40457 | 0.35125
0.01999 | 1.42609 | 0.43328