## Sheet1
20004.453 | 0.37863 | -0.04246
15829.126 | 0.38594 | -0.02272
12516.703 | 0.39078 | -0.00654
9909.4424 | 0.39648 | 0.00627
7835.48 | 0.40398 | 0.01964
6217.2461 | 0.41132 | 0.02889
4905.291 | 0.4209 | 0.03992
3881.2737 | 0.42944 | 0.04629
3070.9827 | 0.43738 | 0.05436
2430.7778 | 0.44745 | 0.06073
1923.1537 | 0.45903 | 0.06997
1522.4358 | 0.46791 | 0.07414
1203.8446 | 0.47964 | 0.08102
952.86591 | 0.49392 | 0.08709
754.27557 | 0.50695 | 0.09347
596.71857 | 0.52083 | 0.10087
471.96338 | 0.53645 | 0.10751
373.20856 | 0.55299 | 0.11291
295.47278 | 0.56871 | 0.12078
233.87738 | 0.587 | 0.1272
185.05922 | 0.60674 | 0.13606
146.35823 | 0.62823 | 0.14317
115.77804 | 0.64748 | 0.15148
91.6721 | 0.67143 | 0.15983
72.51701 | 0.69463 | 0.17047
57.36816 | 0.71942 | 0.17753
45.3629 | 0.74806 | 0.18946
35.93134 | 0.77687 | 0.2
28.40909 | 0.81215 | 0.21151
22.48202 | 0.84833 | 0.22144
17.79613 | 0.88948 | 0.22742
14.06813 | 0.93466 | 0.22784
11.1448 | 0.97993 | 0.22119
8.81772 | 1.02089 | 0.20773
6.97545 | 1.05561 | 0.19089
5.5173 | 1.08577 | 0.17062
4.36941 | 1.1093 | 0.15247
3.45686 | 1.12918 | 0.13238
2.73547 | 1.14272 | 0.11688
2.16054 | 1.15464 | 0.10323
1.70952 | 1.16482 | 0.09175
1.35352 | 1.17318 | 0.08272
1.07079 | 1.17982 | 0.07786
0.84734 | 1.18623 | 0.07366
0.67072 | 1.19191 | 0.07231
0.53067 | 1.19855 | 0.07221
0.41976 | 1.20508 | 0.07535
0.33183 | 1.21139 | 0.08107
0.26261 | 1.21666 | 0.08761
0.20791 | 1.22376 | 0.09548
0.16452 | 1.23269 | 0.1062
0.13007 | 1.24309 | 0.12167
0.10309 | 1.2535 | 0.13983
0.08153 | 1.26743 | 0.15976
0.06443 | 1.28707 | 0.18587
0.05102 | 1.31447 | 0.21966
0.04042 | 1.33946 | 0.26535
0.03192 | 1.36194 | 0.31343
0.02528 | 1.39015 | 0.35672
0.01999 | 1.4333 | 0.39975