## Sheet1
20004.453 | 0.37997 | -0.04197
15829.126 | 0.38863 | -0.0229
12516.703 | 0.3935 | -0.00657
9909.4424 | 0.399 | 0.00762
7835.48 | 0.40655 | 0.01971
6217.2461 | 0.41513 | 0.02893
4905.291 | 0.42296 | 0.03884
3881.2737 | 0.43018 | 0.04624
3070.9827 | 0.441 | 0.05391
2430.7778 | 0.44938 | 0.05985
1923.1537 | 0.46075 | 0.06697
1522.4358 | 0.47233 | 0.07281
1203.8446 | 0.48249 | 0.08076
952.86591 | 0.4957 | 0.08732
754.27557 | 0.50995 | 0.0928
596.71857 | 0.52403 | 0.09913
471.96338 | 0.53911 | 0.10573
373.20856 | 0.55528 | 0.11327
295.47278 | 0.57162 | 0.12047
233.87738 | 0.58771 | 0.12624
185.05922 | 0.60776 | 0.13533
146.35823 | 0.62809 | 0.14286
115.77804 | 0.64979 | 0.15086
91.6721 | 0.6727 | 0.1596
72.51701 | 0.69496 | 0.16691
57.36816 | 0.7203 | 0.1764
45.3629 | 0.74591 | 0.1879
35.93134 | 0.77633 | 0.19917
28.40909 | 0.81064 | 0.21101
22.48202 | 0.84742 | 0.22143
17.79613 | 0.8895 | 0.22768
14.06813 | 0.93414 | 0.22857
11.1448 | 0.9785 | 0.22266
8.81772 | 1.01992 | 0.20997
6.97545 | 1.05838 | 0.19488
5.5173 | 1.08862 | 0.17258
4.36941 | 1.11345 | 0.15396
3.45686 | 1.1303 | 0.13428
2.73547 | 1.14817 | 0.11804
2.16054 | 1.16002 | 0.1051
1.70952 | 1.16914 | 0.09344
1.35352 | 1.17652 | 0.08431
1.07079 | 1.18494 | 0.07829
0.84734 | 1.19092 | 0.07531
0.67072 | 1.19675 | 0.07453
0.53067 | 1.20197 | 0.07339
0.41976 | 1.2081 | 0.07507
0.33183 | 1.21477 | 0.08018
0.26261 | 1.22207 | 0.0865
0.20791 | 1.22875 | 0.09529
0.16452 | 1.23836 | 0.10593
0.13007 | 1.2508 | 0.12139
0.10309 | 1.2642 | 0.14349
0.08153 | 1.27552 | 0.1705
0.06443 | 1.28804 | 0.19977
0.05102 | 1.30402 | 0.22632
0.04042 | 1.33085 | 0.25865
0.03192 | 1.36301 | 0.30015
0.02528 | 1.39926 | 0.34398
0.01999 | 1.4474 | 0.38783