## Sheet1
20004.453 | 0.38077 | -0.04226
15829.126 | 0.38612 | -0.0229
12516.703 | 0.39338 | -0.00521
9909.4424 | 0.39985 | 0.00712
7835.48 | 0.4079 | 0.01971
6217.2461 | 0.41356 | 0.02907
4905.291 | 0.42371 | 0.0384
3881.2737 | 0.43333 | 0.0469
3070.9827 | 0.44124 | 0.0549
2430.7778 | 0.44989 | 0.06216
1923.1537 | 0.46084 | 0.06856
1522.4358 | 0.47165 | 0.07404
1203.8446 | 0.48383 | 0.07936
952.86591 | 0.49711 | 0.08723
754.27557 | 0.51026 | 0.09387
596.71857 | 0.52441 | 0.10109
471.96338 | 0.5393 | 0.10806
373.20856 | 0.5579 | 0.11415
295.47278 | 0.57248 | 0.12252
233.87738 | 0.59273 | 0.12979
185.05922 | 0.61089 | 0.13603
146.35823 | 0.63011 | 0.14523
115.77804 | 0.65162 | 0.15235
91.6721 | 0.67534 | 0.16043
72.51701 | 0.69811 | 0.17091
57.36816 | 0.72303 | 0.18006
45.3629 | 0.75063 | 0.19025
35.93134 | 0.78063 | 0.20165
28.40909 | 0.815 | 0.21262
22.48202 | 0.85278 | 0.22414
17.79613 | 0.89526 | 0.23013
14.06813 | 0.93981 | 0.23077
11.1448 | 0.98344 | 0.22707
8.81772 | 1.02741 | 0.21427
6.97545 | 1.06525 | 0.19843
5.5173 | 1.0972 | 0.1774
4.36941 | 1.12234 | 0.15763
3.45686 | 1.14152 | 0.13722
2.73547 | 1.15849 | 0.12102
2.16054 | 1.17048 | 0.10721
1.70952 | 1.18068 | 0.09474
1.35352 | 1.18885 | 0.08573
1.07079 | 1.19536 | 0.08039
0.84734 | 1.20179 | 0.07667
0.67072 | 1.20773 | 0.07456
0.53067 | 1.21369 | 0.07413
0.41976 | 1.22035 | 0.07565
0.33183 | 1.22674 | 0.0807
0.26261 | 1.23313 | 0.08707
0.20791 | 1.24161 | 0.09515
0.16452 | 1.25203 | 0.10668
0.13007 | 1.26426 | 0.12477
0.10309 | 1.27395 | 0.14681
0.08153 | 1.28342 | 0.1705
0.06443 | 1.29665 | 0.19655
0.05102 | 1.31755 | 0.22278
0.04042 | 1.34493 | 0.25877
0.03192 | 1.37487 | 0.30016
0.02528 | 1.41325 | 0.33989
0.01999 | 1.4695 | 0.38718