## Sheet1
20004.453 | 0.37446 | -0.04779
15829.126 | 0.37597 | -0.02343
12516.703 | 0.38239 | -0.00684
9909.4424 | 0.39018 | 0.00883
7835.48 | 0.39657 | 0.01829
6217.2461 | 0.4045 | 0.0301
4905.291 | 0.41265 | 0.03865
3881.2737 | 0.42239 | 0.04862
3070.9827 | 0.43073 | 0.05323
2430.7778 | 0.43825 | 0.06094
1923.1537 | 0.44929 | 0.06893
1522.4358 | 0.46231 | 0.07535
1203.8446 | 0.47253 | 0.0806
952.86591 | 0.48595 | 0.08881
754.27557 | 0.49989 | 0.09467
596.71857 | 0.51356 | 0.10335
471.96338 | 0.53019 | 0.10916
373.20856 | 0.54718 | 0.11775
295.47278 | 0.56398 | 0.12429
233.87738 | 0.58361 | 0.12885
185.05922 | 0.60299 | 0.13925
146.35823 | 0.62398 | 0.14608
115.77804 | 0.64413 | 0.15228
91.6721 | 0.66717 | 0.16296
72.51701 | 0.69223 | 0.17196
57.36816 | 0.71997 | 0.18108
45.3629 | 0.74743 | 0.19163
35.93134 | 0.7771 | 0.2029
28.40909 | 0.81244 | 0.21177
22.48202 | 0.85002 | 0.2207
17.79613 | 0.8925 | 0.22275
14.06813 | 0.93518 | 0.22216
11.1448 | 0.9779 | 0.21331
8.81772 | 1.0183 | 0.20025
6.97545 | 1.0493 | 0.18117
5.5173 | 1.07924 | 0.16303
4.36941 | 1.10175 | 0.14277
3.45686 | 1.11891 | 0.12544
2.73547 | 1.13304 | 0.11097
2.16054 | 1.14316 | 0.09712
1.70952 | 1.152 | 0.08779
1.35352 | 1.15967 | 0.07996
1.07079 | 1.16644 | 0.07479
0.84734 | 1.1722 | 0.07138
0.67072 | 1.17816 | 0.06986
0.53067 | 1.18448 | 0.06983
0.41976 | 1.19077 | 0.07268
0.33183 | 1.19617 | 0.07758
0.26261 | 1.20306 | 0.08314
0.20791 | 1.21225 | 0.09124
0.16452 | 1.22235 | 0.10455
0.13007 | 1.23108 | 0.12219
0.10309 | 1.23872 | 0.14104
0.08153 | 1.2492 | 0.16027
0.06443 | 1.26545 | 0.18419
0.05102 | 1.28706 | 0.21313
0.04042 | 1.31063 | 0.24869
0.03192 | 1.33972 | 0.28569
0.02528 | 1.38157 | 0.32459
0.01999 | 1.43821 | 0.37809