## Sheet1
20004.453 | 0.37259 | -0.04466
15829.126 | 0.38084 | -0.02404
12516.703 | 0.38354 | -0.00618
9909.4424 | 0.3905 | 0.00761
7835.48 | 0.39761 | 0.01928
6217.2461 | 0.4063 | 0.02933
4905.291 | 0.41382 | 0.03885
3881.2737 | 0.42374 | 0.04754
3070.9827 | 0.43251 | 0.05406
2430.7778 | 0.44197 | 0.06173
1923.1537 | 0.45285 | 0.06738
1522.4358 | 0.464 | 0.075
1203.8446 | 0.4768 | 0.08045
952.86591 | 0.48867 | 0.08832
754.27557 | 0.50222 | 0.09363
596.71857 | 0.5163 | 0.10083
471.96338 | 0.5321 | 0.10803
373.20856 | 0.5468 | 0.11549
295.47278 | 0.56519 | 0.12163
233.87738 | 0.584 | 0.12876
185.05922 | 0.60166 | 0.13778
146.35823 | 0.62306 | 0.14543
115.77804 | 0.64459 | 0.15326
91.6721 | 0.66628 | 0.15945
72.51701 | 0.69067 | 0.17044
57.36816 | 0.71576 | 0.1793
45.3629 | 0.74451 | 0.19034
35.93134 | 0.77511 | 0.20061
28.40909 | 0.80925 | 0.2123
22.48202 | 0.84839 | 0.22044
17.79613 | 0.88918 | 0.22525
14.06813 | 0.933 | 0.22342
11.1448 | 0.97606 | 0.21562
8.81772 | 1.01585 | 0.20233
6.97545 | 1.05055 | 0.18506
5.5173 | 1.07837 | 0.16365
4.36941 | 1.10177 | 0.14621
3.45686 | 1.11942 | 0.1284
2.73547 | 1.13317 | 0.1113
2.16054 | 1.14497 | 0.09878
1.70952 | 1.15445 | 0.08935
1.35352 | 1.1614 | 0.08083
1.07079 | 1.16793 | 0.07503
0.84734 | 1.17504 | 0.07195
0.67072 | 1.18158 | 0.07134
0.53067 | 1.18605 | 0.07215
0.41976 | 1.19176 | 0.07461
0.33183 | 1.19857 | 0.07737
0.26261 | 1.2058 | 0.08427
0.20791 | 1.21339 | 0.0939
0.16452 | 1.22063 | 0.10515
0.13007 | 1.23186 | 0.11772
0.10309 | 1.24584 | 0.13596
0.08153 | 1.262 | 0.16182
0.06443 | 1.27738 | 0.1935
0.05102 | 1.29017 | 0.22554
0.04042 | 1.3102 | 0.25602
0.03192 | 1.3416 | 0.29285
0.02528 | 1.37987 | 0.33765
0.01999 | 1.42223 | 0.38643