## Sheet1
20004.453 | 0.36647 | -0.04935
15829.126 | 0.37277 | -0.02499
12516.703 | 0.3781 | -0.00751
9909.4424 | 0.38504 | 0.00702
7835.48 | 0.39174 | 0.01892
6217.2461 | 0.4001 | 0.02992
4905.291 | 0.40761 | 0.0395
3881.2737 | 0.41674 | 0.04696
3070.9827 | 0.42533 | 0.05598
2430.7778 | 0.43537 | 0.06129
1923.1537 | 0.44588 | 0.06896
1522.4358 | 0.45733 | 0.07478
1203.8446 | 0.46846 | 0.08211
952.86591 | 0.48288 | 0.08942
754.27557 | 0.49563 | 0.0949
596.71857 | 0.51121 | 0.10385
471.96338 | 0.52628 | 0.11025
373.20856 | 0.54309 | 0.116
295.47278 | 0.56101 | 0.12439
233.87738 | 0.57549 | 0.1308
185.05922 | 0.59959 | 0.14061
146.35823 | 0.62013 | 0.14732
115.77804 | 0.64295 | 0.1554
91.6721 | 0.66545 | 0.1635
72.51701 | 0.69121 | 0.17334
57.36816 | 0.71515 | 0.18294
45.3629 | 0.74432 | 0.19331
35.93134 | 0.77633 | 0.20273
28.40909 | 0.8111 | 0.21326
22.48202 | 0.84898 | 0.21985
17.79613 | 0.89126 | 0.22283
14.06813 | 0.93443 | 0.22133
11.1448 | 0.97525 | 0.21233
8.81772 | 1.01453 | 0.19763
6.97545 | 1.0504 | 0.1794
5.5173 | 1.07441 | 0.16168
4.36941 | 1.0993 | 0.14243
3.45686 | 1.11467 | 0.12398
2.73547 | 1.12658 | 0.10961
2.16054 | 1.13917 | 0.0966
1.70952 | 1.14797 | 0.08734
1.35352 | 1.15497 | 0.07958
1.07079 | 1.16136 | 0.07333
0.84734 | 1.16839 | 0.06997
0.67072 | 1.1748 | 0.06905
0.53067 | 1.18009 | 0.07096
0.41976 | 1.18519 | 0.07345
0.33183 | 1.19127 | 0.07659
0.26261 | 1.19849 | 0.08313
0.20791 | 1.20624 | 0.09204
0.16452 | 1.21421 | 0.10379
0.13007 | 1.2231 | 0.11716
0.10309 | 1.23618 | 0.13311
0.08153 | 1.25312 | 0.15655
0.06443 | 1.27109 | 0.1868
0.05102 | 1.28593 | 0.2217
0.04042 | 1.30333 | 0.25494
0.03192 | 1.33234 | 0.28926
0.02528 | 1.37066 | 0.33158
0.01999 | 1.41313 | 0.38139