## Sheet1
20004.453 | 0.36856 | -0.04287
15829.126 | 0.37361 | -0.02476
12516.703 | 0.37884 | -0.00788
9909.4424 | 0.38551 | 0.00633
7835.48 | 0.3937 | 0.01929
6217.2461 | 0.40025 | 0.02999
4905.291 | 0.40895 | 0.0396
3881.2737 | 0.41838 | 0.04648
3070.9827 | 0.42555 | 0.05411
2430.7778 | 0.43706 | 0.06213
1923.1537 | 0.44711 | 0.06797
1522.4358 | 0.45773 | 0.0749
1203.8446 | 0.46878 | 0.08306
952.86591 | 0.48361 | 0.0891
754.27557 | 0.49632 | 0.09505
596.71857 | 0.51167 | 0.10097
471.96338 | 0.52755 | 0.10892
373.20856 | 0.54519 | 0.11737
295.47278 | 0.56127 | 0.12371
233.87738 | 0.58094 | 0.13165
185.05922 | 0.59838 | 0.13871
146.35823 | 0.62054 | 0.14752
115.77804 | 0.64191 | 0.15492
91.6721 | 0.6652 | 0.16287
72.51701 | 0.68928 | 0.17244
57.36816 | 0.7151 | 0.18049
45.3629 | 0.74339 | 0.19021
35.93134 | 0.77455 | 0.20143
28.40909 | 0.80935 | 0.21108
22.48202 | 0.8481 | 0.22081
17.79613 | 0.88938 | 0.22115
14.06813 | 0.93222 | 0.2197
11.1448 | 0.97402 | 0.21044
8.81772 | 1.01276 | 0.19689
6.97545 | 1.04669 | 0.18058
5.5173 | 1.07507 | 0.15828
4.36941 | 1.09585 | 0.14185
3.45686 | 1.11221 | 0.12245
2.73547 | 1.12633 | 0.10837
2.16054 | 1.13647 | 0.09624
1.70952 | 1.14468 | 0.08624
1.35352 | 1.15245 | 0.07836
1.07079 | 1.15927 | 0.07333
0.84734 | 1.16505 | 0.07154
0.67072 | 1.17031 | 0.06933
0.53067 | 1.17606 | 0.06947
0.41976 | 1.18272 | 0.07176
0.33183 | 1.18916 | 0.07648
0.26261 | 1.19546 | 0.08342
0.20791 | 1.20285 | 0.09131
0.16452 | 1.21236 | 0.10216
0.13007 | 1.2243 | 0.11819
0.10309 | 1.23507 | 0.13932
0.08153 | 1.24474 | 0.16339
0.06443 | 1.25727 | 0.1894
0.05102 | 1.2758 | 0.21364
0.04042 | 1.30256 | 0.24672
0.03192 | 1.33234 | 0.28783
0.02528 | 1.36643 | 0.3292
0.01999 | 1.41541 | 0.3712