## Sheet1
20004.453 | 0.36295 | -0.04383
15829.126 | 0.3683 | -0.02362
12516.703 | 0.37391 | -0.00765
9909.4424 | 0.38144 | 0.0069
7835.48 | 0.38677 | 0.02011
6217.2461 | 0.39603 | 0.02942
4905.291 | 0.4039 | 0.03971
3881.2737 | 0.41283 | 0.04877
3070.9827 | 0.42146 | 0.05535
2430.7778 | 0.43205 | 0.06266
1923.1537 | 0.44185 | 0.07154
1522.4358 | 0.45508 | 0.07668
1203.8446 | 0.46489 | 0.0842
952.86591 | 0.47882 | 0.09083
754.27557 | 0.49342 | 0.09694
596.71857 | 0.50648 | 0.10422
471.96338 | 0.52421 | 0.11219
373.20856 | 0.54093 | 0.12024
295.47278 | 0.5582 | 0.12576
233.87738 | 0.57934 | 0.13425
185.05922 | 0.59789 | 0.13972
146.35823 | 0.61911 | 0.15023
115.77804 | 0.64175 | 0.15644
91.6721 | 0.66501 | 0.16533
72.51701 | 0.69091 | 0.17578
57.36816 | 0.71753 | 0.18386
45.3629 | 0.74565 | 0.19336
35.93134 | 0.77737 | 0.20481
28.40909 | 0.81318 | 0.21246
22.48202 | 0.8533 | 0.21912
17.79613 | 0.89408 | 0.21951
14.06813 | 0.93641 | 0.21532
11.1448 | 0.97863 | 0.2054
8.81772 | 1.01427 | 0.19297
6.97545 | 1.04597 | 0.17525
5.5173 | 1.07347 | 0.15556
4.36941 | 1.09345 | 0.13793
3.45686 | 1.10892 | 0.11856
2.73547 | 1.1229 | 0.1053
2.16054 | 1.13305 | 0.09411
1.70952 | 1.14031 | 0.08376
1.35352 | 1.14763 | 0.07625
1.07079 | 1.15526 | 0.07198
0.84734 | 1.16115 | 0.06954
0.67072 | 1.16612 | 0.06865
0.53067 | 1.17171 | 0.06811
0.41976 | 1.17807 | 0.07067
0.33183 | 1.18513 | 0.07554
0.26261 | 1.19076 | 0.08257
0.20791 | 1.19771 | 0.09015
0.16452 | 1.20766 | 0.10066
0.13007 | 1.21957 | 0.11587
0.10309 | 1.23085 | 0.13665
0.08153 | 1.24034 | 0.16041
0.06443 | 1.25228 | 0.18609
0.05102 | 1.27064 | 0.20981
0.04042 | 1.29619 | 0.24217
0.03192 | 1.32566 | 0.28298
0.02528 | 1.35855 | 0.32436
0.01999 | 1.40488 | 0.36547