## Sheet1
20004.453 | 0.41209 | -0.04334
15829.126 | 0.41655 | -0.02218
12516.703 | 0.42273 | -0.00495
9909.4424 | 0.42928 | 0.00671
7835.48 | 0.43662 | 0.01919
6217.2461 | 0.44292 | 0.02819
4905.291 | 0.45176 | 0.03734
3881.2737 | 0.45828 | 0.04516
3070.9827 | 0.46862 | 0.05334
2430.7778 | 0.4791 | 0.05883
1923.1537 | 0.48973 | 0.06578
1522.4358 | 0.50043 | 0.0726
1203.8446 | 0.51166 | 0.07915
952.86591 | 0.52269 | 0.08481
754.27557 | 0.53643 | 0.08943
596.71857 | 0.54791 | 0.09567
471.96338 | 0.56168 | 0.10451
373.20856 | 0.5768 | 0.11165
295.47278 | 0.59304 | 0.1157
233.87738 | 0.61144 | 0.12389
185.05922 | 0.63029 | 0.12968
146.35823 | 0.65228 | 0.14185
115.77804 | 0.67218 | 0.14847
91.6721 | 0.69503 | 0.15655
72.51701 | 0.71867 | 0.16911
57.36816 | 0.73505 | 0.17766
45.3629 | 0.75909 | 0.18969
35.93134 | 0.80062 | 0.20301
28.40909 | 0.82431 | 0.22836
22.48202 | 0.86731 | 0.24507
17.79613 | 0.91763 | 0.24477
14.06813 | 0.9371 | 0.24359
11.1448 | 1.02404 | 0.26405
8.81772 | 1.02423 | 0.2568
6.97545 | 1.08947 | 0.20436
5.5173 | 1.18663 | 0.20391
4.36941 | 1.2086 | 0.24466
3.45686 | 1.16964 | 0.23194
2.73547 | 1.14393 | 0.15183
2.16054 | 1.18475 | 0.04597
1.70952 | 1.29594 | -0.01555
1.35352 | 1.42383 | 0.01742
1.07079 | 1.49234 | 0.13971
0.84734 | 1.44896 | 0.29162
0.67072 | 1.31523 | 0.38634
0.53067 | 1.09431 | 0.35217
0.41976 | 0.92887 | 0.1424
0.33183 | 0.95263 | -0.17767
0.26261 | 1.21957 | -0.45143
0.20791 | 1.67889 | -0.51561
0.16452 | 2.16051 | -0.25306
0.13007 | 2.43821 | 0.30663
0.10309 | 2.34323 | 0.97663
0.08153 | 1.8657 | 1.48674
0.06443 | 1.27765 | 1.65841
0.05102 | 0.63718 | 1.30175
0.04042 | 0.4651 | 0.50822
0.03192 | 0.98094 | -0.41874
0.02528 | 2.17157 | -1.05012
0.01999 | 3.88452 | -0.9937