## Sheet1
20004.453 | 0.39154 | -0.04296
15829.126 | 0.39801 | -0.02387
12516.703 | 0.40442 | -0.00715
9909.4424 | 0.41097 | 0.00569
7835.48 | 0.41743 | 0.01806
6217.2461 | 0.42446 | 0.02963
4905.291 | 0.43306 | 0.03787
3881.2737 | 0.43973 | 0.04657
3070.9827 | 0.44973 | 0.05286
2430.7778 | 0.45854 | 0.06156
1923.1537 | 0.46824 | 0.06596
1522.4358 | 0.4809 | 0.07232
1203.8446 | 0.49125 | 0.07913
952.86591 | 0.50319 | 0.08488
754.27557 | 0.51749 | 0.09226
596.71857 | 0.53101 | 0.09736
471.96338 | 0.54531 | 0.10339
373.20856 | 0.56244 | 0.10963
295.47278 | 0.57799 | 0.11805
233.87738 | 0.59456 | 0.12515
185.05922 | 0.6112 | 0.13319
146.35823 | 0.63361 | 0.13898
115.77804 | 0.65266 | 0.14686
91.6721 | 0.67256 | 0.1562
72.51701 | 0.69607 | 0.16325
57.36816 | 0.72382 | 0.18061
45.3629 | 0.75041 | 0.193
35.93134 | 0.76997 | 0.19858
28.40909 | 0.81493 | 0.20892
22.48202 | 0.84823 | 0.2176
17.79613 | 0.87905 | 0.22961
14.06813 | 0.9436 | 0.26299
11.1448 | 0.97668 | 0.22279
8.81772 | 1.0618 | 0.2446
6.97545 | 1.06427 | 0.24619
5.5173 | 1.07663 | 0.17797
4.36941 | 1.1514 | 0.1199
3.45686 | 1.23532 | 0.13215
2.73547 | 1.25371 | 0.18884
2.16054 | 1.19806 | 0.22235
1.70952 | 1.11537 | 0.1832
1.35352 | 1.0713 | 0.0705
1.07079 | 1.12033 | -0.06744
0.84734 | 1.27127 | -0.15474
0.67072 | 1.45147 | -0.13668
0.53067 | 1.61744 | 0.03327
0.41976 | 1.63898 | 0.30664
0.33183 | 1.45856 | 0.55471
0.26261 | 1.13134 | 0.63042
0.20791 | 0.80641 | 0.45641
0.16452 | 0.66857 | 0.05447
0.13007 | 0.8589 | -0.40729
0.10309 | 1.38624 | -0.6896
0.08153 | 2.10687 | -0.59721
0.06443 | 2.72033 | -0.13335
0.05102 | 3.10582 | 0.77546
0.04042 | 2.91522 | 1.78825
0.03192 | 2.16038 | 2.45165
0.02528 | 1.15918 | 2.4479
0.01999 | 0.32274 | 1.68589