## Sheet1
20004.453 | 0.38128 | -0.04241
15829.126 | 0.38631 | -0.02431
12516.703 | 0.39219 | -0.00752
9909.4424 | 0.40247 | 0.00696
7835.48 | 0.40897 | 0.01896
6217.2461 | 0.41365 | 0.02907
4905.291 | 0.42273 | 0.0372
3881.2737 | 0.43085 | 0.04637
3070.9827 | 0.43962 | 0.05321
2430.7778 | 0.45055 | 0.06047
1923.1537 | 0.45873 | 0.06648
1522.4358 | 0.46839 | 0.07309
1203.8446 | 0.48189 | 0.07991
952.86591 | 0.49417 | 0.08533
754.27557 | 0.50875 | 0.09281
596.71857 | 0.52059 | 0.09732
471.96338 | 0.53696 | 0.10704
373.20856 | 0.55316 | 0.1127
295.47278 | 0.57008 | 0.119
233.87738 | 0.58816 | 0.12703
185.05922 | 0.60635 | 0.13301
146.35823 | 0.62698 | 0.14453
115.77804 | 0.64813 | 0.15214
91.6721 | 0.67051 | 0.16029
72.51701 | 0.69413 | 0.17327
57.36816 | 0.71092 | 0.17928
45.3629 | 0.73465 | 0.19084
35.93134 | 0.77641 | 0.20586
28.40909 | 0.80105 | 0.22458
22.48202 | 0.8462 | 0.23935
17.79613 | 0.89912 | 0.23887
14.06813 | 0.92219 | 0.22719
11.1448 | 0.99785 | 0.24952
8.81772 | 1.00039 | 0.22416
6.97545 | 1.06748 | 0.17484
5.5173 | 1.14726 | 0.18701
4.36941 | 1.14807 | 0.21814
3.45686 | 1.1085 | 0.18918
2.73547 | 1.09604 | 0.10692
2.16054 | 1.15309 | 0.01797
1.70952 | 1.26139 | -0.01163
1.35352 | 1.36181 | 0.04781
1.07079 | 1.38848 | 0.17274
0.84734 | 1.31053 | 0.29531
0.67072 | 1.17163 | 0.34317
0.53067 | 0.98365 | 0.25814
0.41976 | 0.8864 | 0.0293
0.33183 | 0.9832 | -0.25269
0.26261 | 1.28968 | -0.44219
0.20791 | 1.71887 | -0.39709
0.16452 | 2.09252 | -0.05962
0.13007 | 2.21544 | 0.48769
0.10309 | 1.98213 | 1.03776
0.08153 | 1.46224 | 1.34949
0.06443 | 0.92988 | 1.32259
0.05102 | 0.46509 | 0.82713
0.04042 | 0.48382 | 0.02172
0.03192 | 1.1777 | -0.74047
0.02528 | 2.42554 | -1.06522
0.01999 | 3.95014 | -0.65099