## Sheet1
20004.453 | 0.38054 | -0.04387
15829.126 | 0.3869 | -0.02453
12516.703 | 0.39329 | -0.00665
9909.4424 | 0.40011 | 0.00636
7835.48 | 0.40672 | 0.01824
6217.2461 | 0.41325 | 0.02876
4905.291 | 0.42175 | 0.03782
3881.2737 | 0.4292 | 0.04603
3070.9827 | 0.4366 | 0.05272
2430.7778 | 0.44814 | 0.06081
1923.1537 | 0.45802 | 0.06655
1522.4358 | 0.4689 | 0.07365
1203.8446 | 0.48005 | 0.0796
952.86591 | 0.49321 | 0.08702
754.27557 | 0.50652 | 0.09306
596.71857 | 0.52043 | 0.09953
471.96338 | 0.53514 | 0.10935
373.20856 | 0.55213 | 0.11502
295.47278 | 0.57121 | 0.12223
233.87738 | 0.58876 | 0.13117
185.05922 | 0.60548 | 0.13931
146.35823 | 0.62415 | 0.14592
115.77804 | 0.64544 | 0.15455
91.6721 | 0.66623 | 0.16435
72.51701 | 0.68807 | 0.17266
57.36816 | 0.71926 | 0.17987
45.3629 | 0.74459 | 0.18823
35.93134 | 0.7708 | 0.21183
28.40909 | 0.80076 | 0.21397
22.48202 | 0.83734 | 0.23073
17.79613 | 0.88692 | 0.25269
14.06813 | 0.95612 | 0.23855
11.1448 | 0.9725 | 0.25262
8.81772 | 1.04332 | 0.20353
6.97545 | 1.11203 | 0.2197
5.5173 | 1.10282 | 0.23092
4.36941 | 1.09183 | 0.1715
3.45686 | 1.13615 | 0.09161
2.73547 | 1.22637 | 0.06135
2.16054 | 1.29813 | 0.10388
1.70952 | 1.30083 | 0.18652
1.35352 | 1.22278 | 0.24361
1.07079 | 1.10568 | 0.21809
0.84734 | 1.02058 | 0.09816
0.67072 | 1.02455 | -0.06158
0.53067 | 1.17037 | -0.23244
0.41976 | 1.43782 | -0.278
0.33183 | 1.72228 | -0.12128
0.26261 | 1.86753 | 0.21786
0.20791 | 1.76985 | 0.61412
0.16452 | 1.42649 | 0.88166
0.13007 | 0.96574 | 0.86723
0.10309 | 0.61927 | 0.52691
0.08153 | 0.60003 | -0.01956
0.06443 | 0.92871 | -0.47842
0.05102 | 1.72956 | -0.79347
0.04042 | 2.75737 | -0.56935
0.03192 | 3.62309 | 0.29181
0.02528 | 3.91346 | 1.55505
0.01999 | 3.46008 | 2.83263