## Sheet1
20004.453 | 0.37657 | -0.04455
15829.126 | 0.38211 | -0.02394
12516.703 | 0.38949 | -0.00766
9909.4424 | 0.39626 | 0.00792
7835.48 | 0.40333 | 0.01856
6217.2461 | 0.40992 | 0.0285
4905.291 | 0.41801 | 0.03659
3881.2737 | 0.42541 | 0.04591
3070.9827 | 0.43599 | 0.05357
2430.7778 | 0.44437 | 0.06074
1923.1537 | 0.45284 | 0.06828
1522.4358 | 0.46463 | 0.07242
1203.8446 | 0.47661 | 0.08114
952.86591 | 0.48927 | 0.08647
754.27557 | 0.50256 | 0.09241
596.71857 | 0.51689 | 0.10034
471.96338 | 0.53326 | 0.10751
373.20856 | 0.54751 | 0.11581
295.47278 | 0.56658 | 0.11981
233.87738 | 0.58964 | 0.12957
185.05922 | 0.60423 | 0.13618
146.35823 | 0.62292 | 0.14585
115.77804 | 0.64413 | 0.15505
91.6721 | 0.66912 | 0.16276
72.51701 | 0.68967 | 0.17484
57.36816 | 0.71043 | 0.17712
45.3629 | 0.73533 | 0.1904
35.93134 | 0.77383 | 0.20876
28.40909 | 0.79697 | 0.22319
22.48202 | 0.8408 | 0.23927
17.79613 | 0.89603 | 0.24506
14.06813 | 0.93043 | 0.22171
11.1448 | 0.98933 | 0.25227
8.81772 | 1.00433 | 0.20757
6.97545 | 1.08362 | 0.17621
5.5173 | 1.13751 | 0.20522
4.36941 | 1.11712 | 0.21252
3.45686 | 1.08982 | 0.1563
2.73547 | 1.11428 | 0.069
2.16054 | 1.19885 | 0.01265
1.70952 | 1.29858 | 0.03254
1.35352 | 1.35151 | 0.12528
1.07079 | 1.3123 | 0.23677
0.84734 | 1.18625 | 0.2955
0.67072 | 1.04819 | 0.26252
0.53067 | 0.93461 | 0.08963
0.41976 | 0.96848 | -0.153
0.33183 | 1.19701 | -0.35299
0.26261 | 1.55507 | -0.37023
0.20791 | 1.90751 | -0.13364
0.16452 | 2.06971 | 0.31638
0.13007 | 1.93016 | 0.81921
0.10309 | 1.50326 | 1.14664
0.08153 | 0.9584 | 1.1299
0.06443 | 0.57881 | 0.82037
0.05102 | 0.48695 | 0.14283
0.04042 | 0.94595 | -0.56999
0.03192 | 1.97839 | -0.95488
0.02528 | 3.2721 | -0.67722
0.01999 | 4.41672 | 0.35804