## Sheet1
20004.453 | 0.37189 | -0.04517
15829.126 | 0.37493 | -0.02324
12516.703 | 0.38451 | -0.00872
9909.4424 | 0.39125 | 0.00576
7835.48 | 0.39627 | 0.01909
6217.2461 | 0.40538 | 0.02894
4905.291 | 0.41594 | 0.03854
3881.2737 | 0.42192 | 0.04689
3070.9827 | 0.43217 | 0.05471
2430.7778 | 0.44013 | 0.06121
1923.1537 | 0.45238 | 0.06817
1522.4358 | 0.46233 | 0.07509
1203.8446 | 0.47368 | 0.08175
952.86591 | 0.48666 | 0.08813
754.27557 | 0.49754 | 0.09558
596.71857 | 0.51369 | 0.10187
471.96338 | 0.52878 | 0.1091
373.20856 | 0.54581 | 0.11611
295.47278 | 0.56428 | 0.12316
233.87738 | 0.58199 | 0.13022
185.05922 | 0.60207 | 0.13717
146.35823 | 0.62247 | 0.14724
115.77804 | 0.64602 | 0.15592
91.6721 | 0.66902 | 0.16439
72.51701 | 0.69252 | 0.17621
57.36816 | 0.71277 | 0.18201
45.3629 | 0.73948 | 0.19422
35.93134 | 0.78275 | 0.20997
28.40909 | 0.80571 | 0.22741
22.48202 | 0.84916 | 0.23859
17.79613 | 0.90253 | 0.24025
14.06813 | 0.92912 | 0.22106
11.1448 | 0.99896 | 0.24541
8.81772 | 1.0015 | 0.21128
6.97545 | 1.0705 | 0.16799
5.5173 | 1.13978 | 0.18702
4.36941 | 1.12884 | 0.2099
3.45686 | 1.0901 | 0.17185
2.73547 | 1.09304 | 0.08576
2.16054 | 1.16245 | 0.00843
1.70952 | 1.26835 | -0.00054
1.35352 | 1.35325 | 0.07391
1.07079 | 1.35317 | 0.19669
0.84734 | 1.25328 | 0.29588
0.67072 | 1.10718 | 0.31072
0.53067 | 0.94865 | 0.18987
0.41976 | 0.90407 | -0.05
0.33183 | 1.05642 | -0.30296
0.26261 | 1.39102 | -0.42166
0.20791 | 1.78857 | -0.29453
0.16452 | 2.07398 | 0.08976
0.13007 | 2.08319 | 0.61936
0.10309 | 1.7673 | 1.07514
0.08153 | 1.22965 | 1.24405
0.06443 | 0.75727 | 1.09016
0.05102 | 0.44664 | 0.5241
0.04042 | 0.62285 | -0.24222
0.03192 | 1.43035 | -0.87679
0.02528 | 2.69126 | -0.96813
0.01999 | 4.04613 | -0.31346