## Sheet1
20004.453 | 0.37435 | -0.04424
15829.126 | 0.38124 | -0.02401
12516.703 | 0.38799 | -0.00646
9909.4424 | 0.39429 | 0.00742
7835.48 | 0.40127 | 0.01896
6217.2461 | 0.40896 | 0.02965
4905.291 | 0.41504 | 0.03789
3881.2737 | 0.42522 | 0.04677
3070.9827 | 0.43454 | 0.05441
2430.7778 | 0.44118 | 0.06091
1923.1537 | 0.45147 | 0.06628
1522.4358 | 0.46438 | 0.07452
1203.8446 | 0.47736 | 0.0803
952.86591 | 0.48888 | 0.08771
754.27557 | 0.50195 | 0.09421
596.71857 | 0.51668 | 0.10186
471.96338 | 0.53208 | 0.10738
373.20856 | 0.5482 | 0.11447
295.47278 | 0.56597 | 0.12125
233.87738 | 0.58533 | 0.12986
185.05922 | 0.6015 | 0.13561
146.35823 | 0.62558 | 0.14439
115.77804 | 0.64638 | 0.15212
91.6721 | 0.6658 | 0.16119
72.51701 | 0.69171 | 0.16882
57.36816 | 0.7133 | 0.18819
45.3629 | 0.74301 | 0.19896
35.93134 | 0.77497 | 0.19919
28.40909 | 0.81504 | 0.22049
22.48202 | 0.85546 | 0.22706
17.79613 | 0.89168 | 0.22497
14.06813 | 0.92451 | 0.25014
11.1448 | 0.99572 | 0.21676
8.81772 | 1.03308 | 0.24944
6.97545 | 1.04315 | 0.20802
5.5173 | 1.10006 | 0.14663
4.36941 | 1.18422 | 0.14618
3.45686 | 1.20213 | 0.18971
2.73547 | 1.15734 | 0.20341
2.16054 | 1.10141 | 0.15185
1.70952 | 1.0918 | 0.04789
1.35352 | 1.16281 | -0.05165
1.07079 | 1.30008 | -0.08315
0.84734 | 1.43997 | -0.00792
0.67072 | 1.51012 | 0.13637
0.53067 | 1.45007 | 0.33889
0.41976 | 1.24518 | 0.46404
0.33183 | 0.98012 | 0.41423
0.26261 | 0.79252 | 0.16347
0.20791 | 0.82725 | -0.20276
0.16452 | 1.13828 | -0.51277
0.13007 | 1.66807 | -0.58214
0.10309 | 2.21959 | -0.28837
0.08153 | 2.55668 | 0.33747
0.06443 | 2.55523 | 1.02949
0.05102 | 2.09595 | 1.70791
0.04042 | 1.32406 | 1.95776
0.03192 | 0.59075 | 1.57553
0.02528 | 0.289 | 0.64424
0.01999 | 0.69812 | -0.55681