## Sheet1
20004.453 | 0.3666 | -0.04665
15829.126 | 0.37363 | -0.02541
12516.703 | 0.3752 | -0.00722
9909.4424 | 0.37961 | 0.00619
7835.48 | 0.39002 | 0.01706
6217.2461 | 0.39953 | 0.02793
4905.291 | 0.40605 | 0.03842
3881.2737 | 0.41509 | 0.04715
3070.9827 | 0.42399 | 0.05333
2430.7778 | 0.43508 | 0.06146
1923.1537 | 0.4443 | 0.06776
1522.4358 | 0.45608 | 0.07566
1203.8446 | 0.46657 | 0.08124
952.86591 | 0.4799 | 0.08794
754.27557 | 0.49434 | 0.09443
596.71857 | 0.50606 | 0.10251
471.96338 | 0.52207 | 0.10852
373.20856 | 0.53925 | 0.11523
295.47278 | 0.55517 | 0.12317
233.87738 | 0.57249 | 0.1303
185.05922 | 0.59276 | 0.13891
146.35823 | 0.61472 | 0.14429
115.77804 | 0.63503 | 0.15411
91.6721 | 0.65738 | 0.16388
72.51701 | 0.68207 | 0.17052
57.36816 | 0.71525 | 0.1849
45.3629 | 0.74479 | 0.19343
35.93134 | 0.76273 | 0.20378
28.40909 | 0.80745 | 0.20698
22.48202 | 0.84052 | 0.21264
17.79613 | 0.87443 | 0.22796
14.06813 | 0.94501 | 0.24038
11.1448 | 0.95781 | 0.21129
8.81772 | 1.04087 | 0.20437
6.97545 | 1.05355 | 0.22023
5.5173 | 1.04258 | 0.17198
4.36941 | 1.08402 | 0.10218
3.45686 | 1.164 | 0.08307
2.73547 | 1.2144 | 0.12751
2.16054 | 1.19374 | 0.18635
1.70952 | 1.11685 | 0.1977
1.35352 | 1.03941 | 0.13348
1.07079 | 1.02165 | 0.00637
0.84734 | 1.10455 | -0.1235
0.67072 | 1.25304 | -0.18422
0.53067 | 1.46374 | -0.11896
0.41976 | 1.60403 | 0.09458
0.33183 | 1.57028 | 0.38039
0.26261 | 1.34652 | 0.5994
0.20791 | 1.00592 | 0.62153
0.16452 | 0.71429 | 0.39308
0.13007 | 0.63785 | -0.02414
0.10309 | 0.89718 | -0.45318
0.08153 | 1.45885 | -0.67213
0.06443 | 2.0811 | -0.5605
0.05102 | 2.73281 | -0.00126
0.04042 | 3.02737 | 0.93727
0.03192 | 2.7161 | 1.91359
0.02528 | 1.87321 | 2.46213
0.01999 | 0.78919 | 2.33646