## Sheet1
20004.453 | 0.36926 | -0.04717
15829.126 | 0.37672 | -0.02519
12516.703 | 0.38289 | -0.00789
9909.4424 | 0.39 | 0.00512
7835.48 | 0.39752 | 0.01813
6217.2461 | 0.40446 | 0.02857
4905.291 | 0.41245 | 0.03859
3881.2737 | 0.42162 | 0.04682
3070.9827 | 0.4291 | 0.05377
2430.7778 | 0.44001 | 0.06199
1923.1537 | 0.44931 | 0.06727
1522.4358 | 0.45972 | 0.07497
1203.8446 | 0.4716 | 0.0813
952.86591 | 0.48421 | 0.08679
754.27557 | 0.4966 | 0.09524
596.71857 | 0.51292 | 0.10111
471.96338 | 0.52853 | 0.11
373.20856 | 0.54317 | 0.11589
295.47278 | 0.56343 | 0.12262
233.87738 | 0.58026 | 0.12991
185.05922 | 0.60056 | 0.13656
146.35823 | 0.62279 | 0.14803
115.77804 | 0.64532 | 0.1562
91.6721 | 0.66717 | 0.16349
72.51701 | 0.69134 | 0.1756
57.36816 | 0.71007 | 0.18275
45.3629 | 0.73707 | 0.1962
35.93134 | 0.78087 | 0.20624
28.40909 | 0.80545 | 0.22529
22.48202 | 0.84897 | 0.2364
17.79613 | 0.90103 | 0.23372
14.06813 | 0.92313 | 0.22391
11.1448 | 0.9995 | 0.23552
8.81772 | 0.99702 | 0.21794
6.97545 | 1.0559 | 0.16572
5.5173 | 1.13464 | 0.16821
4.36941 | 1.14009 | 0.20124
3.45686 | 1.10189 | 0.18472
2.73547 | 1.08311 | 0.10983
2.16054 | 1.12489 | 0.02169
1.70952 | 1.22323 | -0.01909
1.35352 | 1.32879 | 0.02354
1.07079 | 1.37339 | 0.13833
0.84734 | 1.31732 | 0.26607
0.67072 | 1.19036 | 0.33278
0.53067 | 1.00512 | 0.28014
0.41976 | 0.88318 | 0.08104
0.33183 | 0.93405 | -0.19192
0.26261 | 1.19315 | -0.4044
0.20791 | 1.59477 | -0.41675
0.16452 | 1.98028 | -0.15226
0.13007 | 2.1656 | 0.34659
0.10309 | 2.02238 | 0.89488
0.08153 | 1.56812 | 1.26242
0.06443 | 1.0544 | 1.31847
0.05102 | 0.53898 | 0.92489
0.04042 | 0.41571 | 0.18647
0.03192 | 0.91525 | -0.61554
0.02528 | 2.0135 | -1.07445
0.01999 | 3.47005 | -0.87766