## Sheet1
20004.453 | 0.36842 | -0.04575
15829.126 | 0.37612 | -0.02487
12516.703 | 0.38125 | -0.00778
9909.4424 | 0.38813 | 0.00788
7835.48 | 0.39597 | 0.01868
6217.2461 | 0.40286 | 0.02872
4905.291 | 0.41205 | 0.03797
3881.2737 | 0.41998 | 0.04682
3070.9827 | 0.42776 | 0.05492
2430.7778 | 0.43643 | 0.06213
1923.1537 | 0.44716 | 0.06622
1522.4358 | 0.45854 | 0.07438
1203.8446 | 0.46951 | 0.0798
952.86591 | 0.48208 | 0.08735
754.27557 | 0.49518 | 0.09258
596.71857 | 0.50899 | 0.10073
471.96338 | 0.52681 | 0.10791
373.20856 | 0.54065 | 0.11377
295.47278 | 0.55761 | 0.12318
233.87738 | 0.57555 | 0.12814
185.05922 | 0.59676 | 0.13816
146.35823 | 0.61583 | 0.14484
115.77804 | 0.63733 | 0.15407
91.6721 | 0.65857 | 0.16421
72.51701 | 0.68321 | 0.1703
57.36816 | 0.71468 | 0.18263
45.3629 | 0.74493 | 0.19279
35.93134 | 0.76319 | 0.20473
28.40909 | 0.80246 | 0.20834
22.48202 | 0.83785 | 0.21571
17.79613 | 0.87043 | 0.23073
14.06813 | 0.94211 | 0.24059
11.1448 | 0.95638 | 0.2171
8.81772 | 1.04241 | 0.20484
6.97545 | 1.06427 | 0.22334
5.5173 | 1.05006 | 0.18461
4.36941 | 1.0841 | 0.11185
3.45686 | 1.16454 | 0.08175
2.73547 | 1.22601 | 0.11899
2.16054 | 1.22009 | 0.18011
1.70952 | 1.14955 | 0.20623
1.35352 | 1.06233 | 0.15783
1.07079 | 1.02281 | 0.03864
0.84734 | 1.0815 | -0.1014
0.67072 | 1.21831 | -0.18592
0.53067 | 1.44065 | -0.15559
0.41976 | 1.61502 | 0.03483
0.33183 | 1.63057 | 0.32427
0.26261 | 1.44682 | 0.58561
0.20791 | 1.10974 | 0.6718
0.16452 | 0.77443 | 0.50274
0.13007 | 0.62449 | 0.10569
0.10309 | 0.79992 | -0.35602
0.08153 | 1.31357 | -0.66022
0.06443 | 1.9516 | -0.64164
0.05102 | 2.6982 | -0.17961
0.04042 | 3.15047 | 0.72024
0.03192 | 3.00475 | 1.78489
0.02528 | 2.25002 | 2.52545
0.01999 | 1.13779 | 2.64427