## Sheet1
20004.453 | 0.44056 | -0.03224
15829.126 | 0.44852 | -0.01418
12516.703 | 0.45639 | 0.00226
9909.4424 | 0.46469 | 0.01459
7835.48 | 0.47248 | 0.02547
6217.2461 | 0.47965 | 0.03478
4905.291 | 0.48949 | 0.04353
3881.2737 | 0.49631 | 0.04993
3070.9827 | 0.50517 | 0.05636
2430.7778 | 0.51713 | 0.06291
1923.1537 | 0.52696 | 0.06973
1522.4358 | 0.53696 | 0.07495
1203.8446 | 0.5496 | 0.08143
952.86591 | 0.56139 | 0.08771
754.27557 | 0.57426 | 0.09302
596.71857 | 0.58676 | 0.09974
471.96338 | 0.60216 | 0.10591
373.20856 | 0.61716 | 0.1131
295.47278 | 0.63442 | 0.1204
233.87738 | 0.65257 | 0.12838
185.05922 | 0.6716 | 0.13585
146.35823 | 0.69396 | 0.14529
115.77804 | 0.71215 | 0.15246
91.6721 | 0.73491 | 0.15998
72.51701 | 0.75894 | 0.17021
57.36816 | 0.78189 | 0.18004
45.3629 | 0.8062 | 0.19057
35.93134 | 0.83172 | 0.20056
28.40909 | 0.85664 | 0.21861
22.48202 | 0.88384 | 0.23626
17.79613 | 0.91657 | 0.25926
14.06813 | 0.95417 | 0.28761
11.1448 | 0.99882 | 0.31643
8.81772 | 1.05605 | 0.34661
6.97545 | 1.12238 | 0.3614
5.5173 | 1.18999 | 0.38691
4.36941 | 1.27181 | 0.38294
3.45686 | 1.35399 | 0.38812
2.73547 | 1.42308 | 0.36621
2.16054 | 1.49335 | 0.33543
1.70952 | 1.55004 | 0.30409
1.35352 | 1.59215 | 0.26987
1.07079 | 1.62531 | 0.23567
0.84734 | 1.6521 | 0.20507
0.67072 | 1.67185 | 0.18207
0.53067 | 1.68721 | 0.16437
0.41976 | 1.6991 | 0.15229
0.33183 | 1.7094 | 0.14396
0.26261 | 1.72084 | 0.14142
0.20791 | 1.73213 | 0.14533
0.16452 | 1.74262 | 0.15616
0.13007 | 1.75182 | 0.17142
0.10309 | 1.76391 | 0.18932
0.08153 | 1.78319 | 0.21318
0.06443 | 1.80815 | 0.24689
0.05102 | 1.83475 | 0.29045
0.04042 | 1.863 | 0.3339
0.03192 | 1.90704 | 0.37709
0.02528 | 1.96829 | 0.43175
0.01999 | 2.03623 | 0.50578