## Sheet1
20004.453 | 0.414 | -0.03355
15829.126 | 0.42183 | -0.01535
12516.703 | 0.4282 | 0.00216
9909.4424 | 0.43587 | 0.01252
7835.48 | 0.44191 | 0.0255
6217.2461 | 0.45112 | 0.03457
4905.291 | 0.46017 | 0.04339
3881.2737 | 0.46975 | 0.05003
3070.9827 | 0.4781 | 0.0556
2430.7778 | 0.48875 | 0.06233
1923.1537 | 0.49849 | 0.07052
1522.4358 | 0.50835 | 0.07578
1203.8446 | 0.52135 | 0.08253
952.86591 | 0.53498 | 0.08902
754.27557 | 0.54861 | 0.09448
596.71857 | 0.56215 | 0.10128
471.96338 | 0.57798 | 0.11005
373.20856 | 0.59411 | 0.11557
295.47278 | 0.61219 | 0.12335
233.87738 | 0.62951 | 0.13069
185.05922 | 0.65011 | 0.13906
146.35823 | 0.66888 | 0.14812
115.77804 | 0.69 | 0.15641
91.6721 | 0.71509 | 0.16402
72.51701 | 0.73878 | 0.17372
57.36816 | 0.76283 | 0.18337
45.3629 | 0.78921 | 0.19295
35.93134 | 0.81322 | 0.20495
28.40909 | 0.84203 | 0.22038
22.48202 | 0.87275 | 0.23969
17.79613 | 0.90706 | 0.26106
14.06813 | 0.95067 | 0.28188
11.1448 | 1.00116 | 0.30214
8.81772 | 1.05577 | 0.31973
6.97545 | 1.12286 | 0.33327
5.5173 | 1.18778 | 0.32585
4.36941 | 1.25339 | 0.3249
3.45686 | 1.3107 | 0.30018
2.73547 | 1.36807 | 0.2763
2.16054 | 1.41199 | 0.24788
1.70952 | 1.44456 | 0.21788
1.35352 | 1.47136 | 0.18839
1.07079 | 1.49184 | 0.16486
0.84734 | 1.50678 | 0.1454
0.67072 | 1.51868 | 0.12983
0.53067 | 1.5277 | 0.1187
0.41976 | 1.53679 | 0.11127
0.33183 | 1.54571 | 0.10966
0.26261 | 1.55312 | 0.11221
0.20791 | 1.55952 | 0.11791
0.16452 | 1.56762 | 0.12588
0.13007 | 1.57913 | 0.13842
0.10309 | 1.59347 | 0.15841
0.08153 | 1.60662 | 0.18424
0.06443 | 1.62368 | 0.21469
0.05102 | 1.64681 | 0.24371
0.04042 | 1.68342 | 0.28419
0.03192 | 1.72472 | 0.33901
0.02528 | 1.76265 | 0.39772
0.01999 | 1.80632 | 0.45026