## Sheet1
20004.453 | 0.39864 | -0.0347
15829.126 | 0.40654 | -0.01574
12516.703 | 0.41323 | -0.0004
9909.4424 | 0.42098 | 0.01412
7835.48 | 0.42753 | 0.02397
6217.2461 | 0.43806 | 0.03303
4905.291 | 0.44558 | 0.04154
3881.2737 | 0.45494 | 0.04919
3070.9827 | 0.46315 | 0.05626
2430.7778 | 0.47303 | 0.06484
1923.1537 | 0.48505 | 0.07087
1522.4358 | 0.49474 | 0.07628
1203.8446 | 0.50761 | 0.08364
952.86591 | 0.52103 | 0.08879
754.27557 | 0.53334 | 0.09553
596.71857 | 0.54825 | 0.1031
471.96338 | 0.56392 | 0.1119
373.20856 | 0.58047 | 0.11757
295.47278 | 0.59861 | 0.12539
233.87738 | 0.61698 | 0.134
185.05922 | 0.63722 | 0.14079
146.35823 | 0.65918 | 0.14984
115.77804 | 0.68252 | 0.15846
91.6721 | 0.70632 | 0.16826
72.51701 | 0.72881 | 0.17646
57.36816 | 0.75428 | 0.1864
45.3629 | 0.78117 | 0.19683
35.93134 | 0.80692 | 0.20927
28.40909 | 0.83634 | 0.22397
22.48202 | 0.86776 | 0.24155
17.79613 | 0.90441 | 0.26175
14.06813 | 0.94897 | 0.28184
11.1448 | 0.99707 | 0.30041
8.81772 | 1.05588 | 0.31579
6.97545 | 1.12084 | 0.31491
5.5173 | 1.17949 | 0.31628
4.36941 | 1.2457 | 0.29958
3.45686 | 1.30069 | 0.28365
2.73547 | 1.34703 | 0.25467
2.16054 | 1.38801 | 0.22453
1.70952 | 1.41886 | 0.19792
1.35352 | 1.44099 | 0.17277
1.07079 | 1.45795 | 0.14966
0.84734 | 1.47133 | 0.1315
0.67072 | 1.48217 | 0.11806
0.53067 | 1.49021 | 0.10936
0.41976 | 1.49666 | 0.10326
0.33183 | 1.50492 | 0.10103
0.26261 | 1.51299 | 0.10289
0.20791 | 1.52134 | 0.11025
0.16452 | 1.52862 | 0.12212
0.13007 | 1.53587 | 0.13551
0.10309 | 1.54664 | 0.15105
0.08153 | 1.56353 | 0.17249
0.06443 | 1.58304 | 0.20226
0.05102 | 1.60221 | 0.23749
0.04042 | 1.62789 | 0.2731
0.03192 | 1.66938 | 0.31415
0.02528 | 1.72126 | 0.36913
0.01999 | 1.77339 | 0.43858