## Sheet1
20004.453 | 0.39557 | -0.03468
15829.126 | 0.40243 | -0.01608
12516.703 | 0.40982 | 0.0007
9909.4424 | 0.41622 | 0.01422
7835.48 | 0.42386 | 0.02355
6217.2461 | 0.4322 | 0.03353
4905.291 | 0.44156 | 0.04287
3881.2737 | 0.45068 | 0.0493
3070.9827 | 0.46072 | 0.05634
2430.7778 | 0.4691 | 0.06332
1923.1537 | 0.48029 | 0.06973
1522.4358 | 0.49179 | 0.07748
1203.8446 | 0.50302 | 0.08341
952.86591 | 0.51593 | 0.08951
754.27557 | 0.53031 | 0.0958
596.71857 | 0.5442 | 0.10256
471.96338 | 0.56038 | 0.11083
373.20856 | 0.57754 | 0.11746
295.47278 | 0.59436 | 0.12581
233.87738 | 0.61391 | 0.13388
185.05922 | 0.63463 | 0.14323
146.35823 | 0.6562 | 0.15017
115.77804 | 0.67619 | 0.15903
91.6721 | 0.70045 | 0.16671
72.51701 | 0.72475 | 0.17513
57.36816 | 0.74983 | 0.18499
45.3629 | 0.77543 | 0.19637
35.93134 | 0.8034 | 0.20766
28.40909 | 0.83174 | 0.22263
22.48202 | 0.86422 | 0.24005
17.79613 | 0.90034 | 0.25901
14.06813 | 0.94498 | 0.27919
11.1448 | 0.99463 | 0.29486
8.81772 | 1.0528 | 0.30844
6.97545 | 1.11371 | 0.3162
5.5173 | 1.17756 | 0.3038
4.36941 | 1.2328 | 0.29685
3.45686 | 1.28734 | 0.26997
2.73547 | 1.33708 | 0.2462
2.16054 | 1.37133 | 0.21766
1.70952 | 1.39932 | 0.18931
1.35352 | 1.4222 | 0.16433
1.07079 | 1.43871 | 0.14327
0.84734 | 1.45017 | 0.12729
0.67072 | 1.4598 | 0.11531
0.53067 | 1.46767 | 0.10514
0.41976 | 1.47548 | 0.09984
0.33183 | 1.48231 | 0.09878
0.26261 | 1.48862 | 0.10176
0.20791 | 1.49558 | 0.1065
0.16452 | 1.50537 | 0.11514
0.13007 | 1.5171 | 0.13075
0.10309 | 1.52826 | 0.15226
0.08153 | 1.53864 | 0.17728
0.06443 | 1.55228 | 0.20571
0.05102 | 1.57593 | 0.23131
0.04042 | 1.60697 | 0.26966
0.03192 | 1.63908 | 0.31729
0.02528 | 1.67689 | 0.36332
0.01999 | 1.73204 | 0.41084