## Sheet1
20004.453 | 0.39446 | -0.03792
15829.126 | 0.39954 | -0.01913
12516.703 | 0.40826 | -0.00121
9909.4424 | 0.41618 | 0.01278
7835.48 | 0.42353 | 0.02327
6217.2461 | 0.43036 | 0.03302
4905.291 | 0.43935 | 0.04283
3881.2737 | 0.44821 | 0.05098
3070.9827 | 0.45798 | 0.05734
2430.7778 | 0.46766 | 0.06429
1923.1537 | 0.47709 | 0.06966
1522.4358 | 0.48852 | 0.07668
1203.8446 | 0.50043 | 0.08367
952.86591 | 0.51267 | 0.09081
754.27557 | 0.52749 | 0.09741
596.71857 | 0.54167 | 0.10396
471.96338 | 0.55736 | 0.11055
373.20856 | 0.57295 | 0.11908
295.47278 | 0.59006 | 0.12627
233.87738 | 0.60959 | 0.13381
185.05922 | 0.63108 | 0.14258
146.35823 | 0.65155 | 0.15089
115.77804 | 0.67424 | 0.15861
91.6721 | 0.69771 | 0.1669
72.51701 | 0.72189 | 0.17672
57.36816 | 0.747 | 0.18563
45.3629 | 0.77433 | 0.19704
35.93134 | 0.79863 | 0.21026
28.40909 | 0.82781 | 0.22293
22.48202 | 0.86258 | 0.24015
17.79613 | 0.89923 | 0.25934
14.06813 | 0.94552 | 0.27949
11.1448 | 0.99601 | 0.29648
8.81772 | 1.05229 | 0.30637
6.97545 | 1.11119 | 0.31458
5.5173 | 1.17803 | 0.30391
4.36941 | 1.23139 | 0.29297
3.45686 | 1.28779 | 0.2662
2.73547 | 1.33332 | 0.2427
2.16054 | 1.3685 | 0.21525
1.70952 | 1.39534 | 0.18659
1.35352 | 1.41648 | 0.16159
1.07079 | 1.43227 | 0.14103
0.84734 | 1.44394 | 0.12476
0.67072 | 1.454 | 0.11212
0.53067 | 1.46143 | 0.10231
0.41976 | 1.47043 | 0.09782
0.33183 | 1.47678 | 0.09804
0.26261 | 1.4826 | 0.10167
0.20791 | 1.48815 | 0.10683
0.16452 | 1.49608 | 0.11456
0.13007 | 1.50666 | 0.128
0.10309 | 1.51763 | 0.14688
0.08153 | 1.52912 | 0.16873
0.06443 | 1.54669 | 0.19597
0.05102 | 1.57429 | 0.22563
0.04042 | 1.60725 | 0.27068
0.03192 | 1.63816 | 0.325
0.02528 | 1.66872 | 0.3761
0.01999 | 1.71149 | 0.42072