## Sheet1
20004.453 | 0.38529 | -0.03706
15829.126 | 0.39125 | -0.01866
12516.703 | 0.39844 | -0.00118
9909.4424 | 0.40635 | 0.01305
7835.48 | 0.41453 | 0.02296
6217.2461 | 0.42108 | 0.03248
4905.291 | 0.43196 | 0.04174
3881.2737 | 0.43923 | 0.04903
3070.9827 | 0.44928 | 0.05745
2430.7778 | 0.45794 | 0.06516
1923.1537 | 0.46823 | 0.06987
1522.4358 | 0.48148 | 0.07828
1203.8446 | 0.49272 | 0.0841
952.86591 | 0.5043 | 0.09126
754.27557 | 0.51968 | 0.0974
596.71857 | 0.53536 | 0.10547
471.96338 | 0.55097 | 0.11325
373.20856 | 0.56736 | 0.11885
295.47278 | 0.58536 | 0.12681
233.87738 | 0.60476 | 0.13513
185.05922 | 0.62521 | 0.14409
146.35823 | 0.64615 | 0.15191
115.77804 | 0.66905 | 0.16114
91.6721 | 0.6927 | 0.16864
72.51701 | 0.71667 | 0.17852
57.36816 | 0.74307 | 0.18882
45.3629 | 0.76758 | 0.19704
35.93134 | 0.79678 | 0.20961
28.40909 | 0.82576 | 0.22477
22.48202 | 0.85889 | 0.24082
17.79613 | 0.89807 | 0.2603
14.06813 | 0.94114 | 0.27795
11.1448 | 0.99071 | 0.29245
8.81772 | 1.05035 | 0.30527
6.97545 | 1.11199 | 0.30165
5.5173 | 1.16702 | 0.2968
4.36941 | 1.22639 | 0.27708
3.45686 | 1.27818 | 0.25871
2.73547 | 1.31751 | 0.23116
2.16054 | 1.35163 | 0.20161
1.70952 | 1.37668 | 0.1763
1.35352 | 1.39548 | 0.15337
1.07079 | 1.40949 | 0.13261
0.84734 | 1.42117 | 0.11672
0.67072 | 1.43116 | 0.10561
0.53067 | 1.43841 | 0.09889
0.41976 | 1.44419 | 0.09566
0.33183 | 1.4491 | 0.09349
0.26261 | 1.45558 | 0.09492
0.20791 | 1.46289 | 0.10091
0.16452 | 1.47027 | 0.11049
0.13007 | 1.47832 | 0.12352
0.10309 | 1.48988 | 0.1388
0.08153 | 1.50729 | 0.16118
0.06443 | 1.52705 | 0.19309
0.05102 | 1.54459 | 0.233
0.04042 | 1.5623 | 0.27108
0.03192 | 1.5896 | 0.30707
0.02528 | 1.63178 | 0.34864
0.01999 | 1.67993 | 0.40183